## CEBAS ION2768
Codigo CEBAS |  | Codigo DeWood
ION2768-1 | 2768-1 | 114
13 | 2768-13 | 382
3 | 2768-3 | 37
2 | 2768-2 | 364
16 | 2768-16 | 190
11 | 2768-11 | 381
15 | 2768-15 | 176
12 | 2768-12 | 75
9 | 2768-9 | 137
18 | 2768-18 | 1085
4 | 2768-4 | 172
10 | 2768-10 | 1090
7 | 2768-7 | 1011
8 | 2768-8 | 129
14 | 2768-14 | 350
17 | 2768-17 | 1070
5 | 2768-5 | 192
32 | 2768-32 | 1005
41 | 2768-41 | 166
36 | 2768-36 | 1038
27 | 2768-27 | 1014
37 | 2768-37 | 268
43 | 2768-43 | 8
44 | 2768-44 | 44
35 | 2768-35 | 369
42 | 2768-42 | 1044
31 | 2768-31 | 380
30 | 2768-30 | 1063
81 | 2768-81 | 34
40 | 2768-40 | 388
38 | 2768-38 | 157
81 | 2768-81 | 403
83 | 2768-83 | 708
57 | 2768-57 | 124
59 | 2768-59 | 175
114 | 2768-114 | 386
89 | 2768-89 | 148
115 | 2768-115 | 139
58 | 2768-58 | 365
64 | 2768-64 | 119
119 | 2768-119 | 161
67 | 2768-67 | 338
122 | 2768-122 | 354
94 | 2768-94 | 47
139 | 2768-139 | 325
65 | 2768-65 | 360?
124 | 2768-124 | 1075
269 | 2768-269 | 82
147 | 2768-147 | 1083
150 | 2768-150 | 1012
270 | 2768-270 | 143
71 | 2768-71 | 142
145 | 2768-145 | 346
123 | 2768-123 | 332
96 | 2768-96 | 146
148 | 2768-148 | 328
151 | 2768-151 | 128
137 | 2768-137 | 135
85 | 2768-85 | 1022
121 | 2768-121 | 147
120 | 2768-120 | 330
68 | 2768-68 | 347
54 | 2768-54 | 160
118 | 2768-118 | 163
33 | 2768-33 | 110
82 | 2768-82 | 358
66 | 2768-66 | 1052
55 | 2768-55 | 371
146 | 2768-146 | 180
144 | 2768-144 | 159
117 | 2768-117 | 1064
96 | 2768-96 | 1003
143 | 2768-143 | 1016
56 | 2768-56 | 6
136 | 2768-136 | 184
87 | 2768-87 | 46
91 | 2768-91 | 167
88 | 2768-88 | 1077
69 | 2768-69 | 182
98 | 2768-98 | 1054
39 | 2768-39 | 1035
152 | 2768-152 | 389
153 | 2768-153 | 327
154 | 2768-154 | 344
155 | 2768-155 | 158
156 | 2768-156 | 136
157 | 2768-157 | 185
158 | 2768-158 | 345
159 | 2768-159 | 78
160 | 2768-160 | 379
19 | 2768-19 | 191
20 | 2768-20 | 155
21 | 2768-21 | 401
22 | 2768-22 | 1
23 | 2768-23 | 361
24 | 2768-24 | 1072
25 | 2768-25 | 410
26 | 2768-26 | 76
179 | 2768-179 | 138
1180 | 2768-1180 | 1074
181 | 2768-181 | 117
182 | 2768-182 | 1076
183 | 2768-183 | 45
45 | 2768-45 | 374
46 | 2768-46 | 381
47 | 2768-47 | 1007
48 | 2768-48 | 1084
49 | 2768-49 | 1055
50 | 2768-50 | 326
51 | 2768-51 | 372
52 | 2768-52 | 1032
53 | 2768-53 | 1051
184 | 2768-184 | 178
185 | 2768-185 | 343
186 | 2768-186 | 373
187 | 2768-187 | 353
206 | 2768-206 | 169
207 | 2768-207 | 1088
208 | 2768-208 | 113
209 | 2768-209 | 115
72 | 2768-72 | 1028
73 | 2768-73 | 341
74 | 2768-74 | 121
75 | 2768-75 | 354
76 | 2768-76 | 1039
77 | 2768-77 | 1056
210 | 2768-210 | 12
211 | 2768-211 | 1050
212 | 2768-212 | 1036
213 | 2768-213 | 1004
214 | 2768-214 | 356
233 | 2768-233 | 1018
234 | 2768-234 | 394
235 | 2768-235 | 1009
236 | 2768-236 | 112
237 | 2768-237 | 1027
78 | 2768-78 | 118
79 | 2768-79 | 1002
80 | 2768-80 | 398
238 | 2768-238 | 1081
239 | 2768-239 | 1037
240 | 2768-240 | 1086
241 | 2768-241 | 349
100 | 2768-100 | 407
101 | 2768-101 | 387
102 | 2768-102 | 404
103 | 2768-103 | 375
104 | 2768-104 | 1053
105 | 2768-105 | 405
106 | 2768-106 | 351
99 | 2768-99 | 1079
260 | 2768-260 | 352
261 | 2768-261 | 1089
262 | 2768-262 | 156
263 | 2768-263 | 1033
264 | 2768-264 | 395
265 | 2768-265 | 411
266 | 2768-266 | 1078
267 | 2768-267 | 168
268 | 2768-268 | 409
161 | 2768-161 | 1026
162 | 2768-162 | 188
163 | 2768-163 | 367
164 | 2768-164 | 149
165 | 2768-165 | 1048
166 | 2768-166 | 1006
167 | 2768-167 | 9
168 | 2768-168 | 1045
169 | 2768-169 | 334
125 | 2768-125 | 377
126 | 2768-126 | 131
127 | 2768-127 | 1047
128 | 2768-128 | 181
129 | 2768-129 | 1031
130 | 2768-130 | 132
131 | 2768-131 | 1071
132 | 2768-132 | 379
133 | 2768-133 | 193
170 | 2768-170 | 391
171 | 2768-171 | 153
172 | 2768-172 | 384
173 | 2768-173 | 412
174 | 2768-174 | 1067
175 | 2768-175 | 179
176 | 2768-176 | 363
197 | 2768-197 | 2
198 | 2768-198 | 1019
199 | 2768-199 | 1023
200 | 2768-200 | 164
201 | 2768-201 | 109
202 | 2768-202 | 4
203 | 2768-203 | 392
204 | 2768-204 | 400
205 | 2768-205 | 143
177 | 2768-177 | 1046
178 | 2768-178 | 385
188 | 2768-188 | 5
189 | 2768-189 | 11
190 | 2768-190 | 1002
191 | 2768-191 | 335
192 | 2768-192 | 1041
193 | 2768-193 | 165
194 | 2768-194 | 140
195 | 2768-195 | 1080
196 | 2768-196 | 370
215 | 2768-215 | 133
216 | 2768-216 | 171
217 | 2768-217 | 41
218 | 2768-218 | 39
219 | 2768-219 | 183
220 | 2768-220 | 1043
221 | 2768-221 | 1017
222 | 2768-222 | 38
223 | 2768-223 | 402
224 | 2768-224 | 77
225 | 2768-225 | 111
226 | 2768-226 | 406
227 | 2768-227 | 392
228 | 2768-228 | 154
229 | 2768-229 | 1084
230 | 2768-230 | 43
231 | 2768-231 | 1049
232 | 2768-232 | 48
251 | 2768-251 | 74
252 | 2768-252 | 12
253 | 2768-253 | 141
254 | 2768-254 | 355
255 | 2768-255 | 1065
256 | 2768-256 | 366
257 | 2768-257 | 40
258 | 2768-258 | 1021
242 | 2768-242 | 177
243 | 2768-243 | 408
244 | 2768-244 | 1073
245 | 2768-245 | 1059
246 | 2768-246 | 1029
247 | 2768-247 | 127
248 | 2768-248 | 144
249 | 2768-249 | 80
250 | 2768-250 | 186
140 | 2768-140 | 339
90 | 2768-90 | 396
259 | 2768-259 | 1024
107 | 2768-107 | 383
60 | 2768-60 | 116
112 | 2768-112 | 162
138 | 2768-138 | 79
62 | 2768-62 | 3
92 | 2768-92 | 1069
110 | 2768-110 | 123
86 | 2768-86 | 73
149 | 2768-149 | 362
63 | 2768-63 | 125
116 | 2768-116 | 1020
134 | 2768-134 | 151
108 | 2768-108 | 1087
141 | 2768-141 | 1042
142 | 2768-142 | 1050
95 | 2768-95 | 145
97 | 2768-97 | 174
135 | 2768-135 | 120
109 | 2768-109 | 413
84 | 2768-84 | 1060
61 | 2768-61 | 122
29 | 2768-29 | 189
111 | 2768-111 | 324
113 | 2768-113 | 333
….............. | 2768-….............. | ….............. | Faltan 4¿?
….............. | 2768-….............. | …..............
….............. | 2768-….............. | …..............
….............. | 2768-….............. | …..............

## CEBAS ION2775
ION2775-
24 | 2775-24 | 42
13 | 2775-13 | 1034
28 | 2775-28 | 130
16 | 2775-16 | 1025
30 | 2775-30 | 170
14 | 2775-14 | 1058
9 | 2775-9 | 378
23 | 2775-23 | 1015
17 | 2775-17 | 331
7 | 2775-7 | 1010
1 | 2775-1 | 187
4 | 2775-4 | 1057
12 | 2775-12 | 84
15 | 2775-15 | 152
6 | 2775-6 | 1008
3 | 2775-3 | 150
26 | 2775-26 | 1062
8 | 2775-8 | 126
10 | 2775-10 | 7
21 | 2775-21 | 337
19 | 2775-19 | 390
29 | 2775-29 | 329
25 | 2775-25 | 336
11 | 2775-11 | 1079
18 | 2775-18 | 348
2 | 2775-2 | 1040
20 | 2775-20 | 1066
5 | 2775-5 | 1013
…......... | 2775-…......... | …......... | Faltan 2
…......... | 2775-…......... | ….........

## Hoja1
Etiquetas de fila | Promedio de Total Klassen lignin | Desvest de Total Klassen lignin
1 | 41.32223 | 19.85738
AA | 41.5924 | 18.41449
FS | 40.78188 | 24.83135
2 | 24.79507 | 12.08691
AA | 27.44948 | 13.48466
FS | 18.15905 | 5.090566
4 | 39.3176 | 23.08329
AA | 30.24427 | 24.388
FS | 52.92758 | 13.03243
Total general | 37.38278 | 20.58506

## LIGNIN BILBAO
Sample | T (w/o cap) | DW | SampleCheck | Dried sample W | Non-soluble lignin (mg) | 2 | Dried Sample Corrected with tube | Non-soluble lignin (mg) | 3 | Non soluble Lignin/100mg sample | Soluble Lignin /100 mg | Total Klassen lignin | Code | Species | Diameter | Class
120 | 11.4819 | 116.7 | 120 | 11.5409 | 59 | 57.7 | 11.53482 | 52.92 | 63.78 | 54.65296 | 0.1020486 | 54.755 | 10-P1S4C4FS | FS | 10 | 4 | 120
157 | 11.5596 | 124.7 | 157 | 11.6249 | 65.3 | 59.4 | 11.61882 | 59.22 | 65.48 | 52.51002 | 0.1065303 | 52.61655 | 10-P3S2C4FS | FS | 10 | 4 | 157
409 | 11.4826 | 118.7 | 409 | 11.5635 | 80.9 | 37.8 | 11.55742 | 74.82 | 43.88 | 36.96714 | 0.09339412 | 37.06054 | 10-P6S5C1FS -b | FS | 10 | 1 | 409
84 | 11.4655 | 131.7 | 84 | 11.527 | 61.5 | 70.2 | 11.52092 | 55.42 | 76.28 | 57.91951 | 0.08881632 | 58.00833 | 10-P1S3C4FS | FS | 10 | 4 | 84
118 | 11.4395 | 113.3 | 118 | 11.478 | 38.5 | 74.8 | 11.47192 | 32.42 | 80.88 | 71.3857 | 0.08992726 | 71.47563 | 10-P1S4C1FS | FS | 10 | 1 | 118
373 | 11.5601 | 138.7 | 373 | 11.6334 | 73.3 | 65.4 | 11.62732 | 67.22 | 71.48 | 51.53569 | 0.08483142 | 51.62052 | 10-P6S3C1FS -b | FS | 10 | 1 | 373
355 | 11.4847 | 207.4 | 355 | 11.6148 | 130.1 | 77.3 | 11.60872 | 124.02 | 83.38 | 40.20251 | 0.08739079 | 40.2899 | 10-P6S2C1FS -b | FS | 10 | 1 | 355
368 | 11.4946 | 109.6 | 368 | 11.5561 | 61.5 | 48.1 | 11.55002 | 55.42 | 54.18 | 49.43431 | 0.01637087 | 49.45068 | 10-P6S3C2AA | AA | 10 | 2 | 368
142 | 11.4493 | 104.2 | 142 | 11.5116 | 62.3 | 41.9 | 11.50552 | 56.22 | 47.98 | 46.04607 | 0.03330318 | 46.07937 | 10-P3S1C4AA | AA | 10 | 4 | 142
385 | 11.4272 | 112 | 385 | 11.4893 | 62.1 | 49.9 | 11.48322 | 56.02 | 55.98 | 49.98214 | 0.01522786 | 49.99737 | 10-P6S4C1AA -b | AA | 10 | 1 | 385
331 | 11.5023 | 118.2 | 331 | 11.5666 | 64.3 | 53.9 | 11.56052 | 58.22 | 59.98 | 50.7445 | 0.01351165 | 50.75801 | 10-P6S1C1AA -b | AA | 10 | 1 | 331
127 | 11.4607 | 110.4 | 127 | 11.5242 | 63.5 | 46.9 | 11.51812 | 57.42 | 52.98 | 47.98913 | 0.01593969 | 48.00507 | 10-P1S5C1AA | AA | 10 | 1 | 127
146 | 11.4411 | 115.5 | 146 | 11.5568 | 115.7 | -0.2 | 11.55072 | 109.62 | 5.88 | 5.090909 | 0.0214241 | 5.112333 | 25-P3S2C1AA | AA | 25 | 1 | 146 |  |  | 1023 | 11.5091 | 144.4 | 1023 | 11.676 | 166.9 | -22.5
7 | 11.483 | 109.5 | 7 | 11.5268 | 43.8 | 65.7 | 11.52072 | 37.72 | 71.78 | 65.55251 | 0.01454016 | 65.56705 | 10-P1S1C1AA | AA | 10 | 1 | 7 |  |  | 75 | 11.5125 | 107.2 | 75 | 11.6677 | 155.2 | -48
176 | 11.4049 | 137.6 | 176 | 11.5654 | 160.5 | -22.9 | 11.55932 | 154.42 | -16.82 | -12.22384 | 0.0427727 |  | 10-P3S4C1AA | AA | 10 | 1 | 176 |  |  | 396 | 11.4609 | 159.1 | 396 | 11.637 | 176.1 | -17
708 | 11.4801 | 124 | 708 | 11.5782 | 98.1 | 25.9 | 11.57212 | 92.02 | 31.98 | 25.79032 | 0.02615682 | 25.81648 | 10-P2S4C1AA | AA | 10 | 1 | 708
189 | 11.4805 | 166.4 | 189 | 11.6185 | 138 | 28.4 | 11.61242 | 131.92 | 34.48 | 20.72115 | 0.01792185 | 20.73908 | 10-P3S5C2AA | AA | 10 | 2 | 189
1047 | 11.405 | 122.5 | 1047 | 11.5905 | 185.5 | -63 | 11.58442 | 179.42 | -56.92 | -46.46531 | 0.09516469 |  | 64FS2 | FS | 1 | 2 | 1047 |  |  | 1023 | 11.5091 | 144.4 | 1023 | 11.6324 | 123.3 | 21.1
1070 | 11.503 | 150.5 | 1070 | 11.6545 | 151.5 | -1 | 11.64842 | 145.42 | 5.08 | 3.375415 | 0.08741639 | 3.462832 | 33FS1 | FS | 1 | 1 | 1070 |  |  | 75 | 11.5125 | 107.2 | 75 | 11.622 | 109.5 | -2.3
1048 | 11.5105 | 136.2 | 1048 | 11.5658 | 55.3 | 80.9 | 11.55972 | 49.22 | 86.98 | 63.86197 | 0.09395251 | 63.95592 | 64FS4 | FS | 1 | 4 | 1048 |  |  | 362 | 11.4815 | 109.2 | 362 | 11.5474 | 65.9 | 43.3
1089 | 11.4655 | 141.5 | 1089 | 11.5926 | 127.1 | 14.4 | 11.58652 | 121.02 | 20.48 | 14.4735 | 0.08597447 | 14.55947 | 65FS2 | FS | 1 | 2 | 1089
1023 | 11.5091 | 144.4 | 1023 | 11.6283 | 119.2 | 25.2 | 11.62222 | 113.12 | 31.28 | 21.66205 | 0.09657096 | 21.75862 | 31FS2 | FS | 1 | 2 | 1023
1072 | 11.4125 | 115.7 | 1072 | 11.5024 | 89.9 | 25.8 | 11.49632 | 83.82 | 31.88 | 27.55402 | 0.08329026 | 27.63731 | 33FS4 | FS | 1 | 4 | 1072
1018 | 11.4642 | 105.1 | 1018 | 11.5118 | 47.6 | 57.5 | 11.50572 | 41.52 | 63.58 | 60.49477 | 0.09760008 | 60.59237 | 15FS4 | FS | 1 | 4 | 1018
1032 | 11.4968 | 151.3 | 1032 | 11.6089 | 112.1 | 39.2 | 11.60282 | 106.02 | 45.28 | 29.9273 | 0.01668061 | 29.94398 | 35AA2 | AA | 1 | 2 | 1032
1007 | 11.4045 | 107.3 | 1007 | 11.5607 | 156.2 | -48.9 | 11.55462 | 150.12 | -42.82 | -39.9068 | 0.03100879 |  | 12AA1 | AA | 1 | 1 | 1007
1055 | 11.4835 | 116.4 | 1055 | 11.5633 | 79.8 | 36.6 | 11.55722 | 73.72 | 42.68 | 36.66667 | 0.02269826 | 36.68936 | 14AA1 | AA | 1 | 1 | 1055
1039 | 11.4035 | 122.1 | 1039 | 11.4888 | 85.3 | 36.8 | 11.48272 | 79.22 | 42.88 | 35.11876 | 0.0329424 | 35.1517 | 63AA4 | AA | 1 | 4 | 1039
1019 | 11.5084 | 133 | 1019 | 11.758 | 249.6 | -116.6 | 11.75192 | 243.52 | -110.52 | -83.09774 | 0.02346026 |  | 31AA1 | AA | 1 | 1 | 1019
1063 | 11.4651 | 109.6 | 1063 | 11.6638 | 198.7 | -89.1 | 11.65772 | 192.62 | -83.02 | -75.74818 | 0.03197716 |  | 32AA4 | AA | 1 | 4 | #N/A | FALTA 1063! | #N/A | 1040 | 35FS4 |  | 1036
1086 | 11.4947 | 118.4 | 1086 | 11.6021 | 107.4 | 11 | 11.59602 | 101.32 | 17.08 | 14.42568 | 0.01527901 | 14.44095 | 65AA2 | AA | 1 | 2 | 1086 |  |  | 1018 | 15FS4
1025 | 11.4914 | 105.1 | 1025 | 11.6068 | 115.4 | -10.3 | 11.60072 | 109.32 | -4.22 | -4.015224 | 0.02054245 |  | 34AA1 | AA | 1 | 1 | 1025 |  |  | 125 | 25-P1S5C2FS
1027 | 11.416 | 116.3 | 1027 | 11.5128 | 96.8 | 19.5 | 11.50672 | 90.72 | 25.58 | 21.99484 | 0.02543035 | 22.02027 | 34AA4 | AA | 1 | 4 | 1027 |  |  | 396 | 25-P6S5C1AA
1003 | 11.4923 | 106.7 | 1003 | 11.6046 | 112.3 | -5.6 | 11.59852 | 106.22 | 0.48 | 0.4498594 | 0.02998203 | 0.4798415 | 11AA4 | AA | 1 | 4 | 1003 |  |  | 157 | 10-P3S2C4FS
40 | 11.4656 | 103.1 | 40 | 11.6922 | 226.6 | -123.5 | 11.68612 | 220.52 | -117.42 | -113.8894 | 0.1052306 |  | 25-P1S2C1FS | FS | 25 | 1 | 40 |  |  | 1032 | 35AA2
149 | 11.5657 | 103.6 | 149 | 11.7691 | 203.4 | -99.8 | 11.76302 | 197.32 | -93.72 | -90.46332 | 0.07679352 |  | 25-P3S2C1FS | FS | 25 | 1 | 149 |  |  | 142 | 10-P3S1C4AA
150 | 11.5094 | 105.9 | 150 | 11.6914 | 182 | -76.1 | 11.68532 | 175.92 | -70.02 | -66.11898 | 0.09583876 |  | 25-P3S2C2FS | FS | 25 | 2 | 150 |  |  | 84 | 10-P1S3C4FS
382 | 11.4142 | 117.4 | 382 | 11.6054 | 191.2 | -73.8 | 11.59932 | 185.12 | -67.72 | -57.68313 | 0.08594697 |  | 25-P6S4C2FS | FS | 25 | 2 | #N/A |  |  | 7 | 10-P1S1C1AA
125 | 11.4828 | 105.5 | 125 | 11.6208 | 138 | -32.5 | 11.61472 | 131.92 | -26.42 | -25.04265 | 0.1003137 |  | 25-P1S5C2FS | FS | 25 | 2 | 125 |  |  | 120 | 10-P1S4C4FS
162 | 11.5612 | 113.1 | 162 | 11.7443 | 183.1 | -70 | 11.73822 | 177.02 | -63.92 | -56.51636 | 0.09679808 |  | 25-P3S3C2FS | FS | 25 | 2 | 162 |  |  | 708 | 10-P2S4C1AA
171 | 11.4802 | 106 | 171 | 11.6533 | 173.1 | -67.1 | 11.64722 | 167.02 | -61.02 | -57.56604 | 0.01595031 |  | 25-P3S4C2AA | AA | 25 | 2 | 171 |  |  | 331 | 10-P6S1C1AA -b
362 | 11.4815 | 109.2 | 362 | 11.5488 | 67.3 | 41.9 | 11.54272 | 61.22 | 47.98 | 43.93773 | 0.05795931 | 43.99569 | 25-P6S3C4AA | AA | 25 | 4 | 362 |  |  | 149 | 25-P3S2C1FS
170 | 11.4022 | 119.1 | 170 | 11.4505 | 48.3 | 70.8 | 11.44442 | 42.22 | 76.88 | 64.5508 | 0.02218369 | 64.57298 | 25-P3S4C1AA | AA | 25 | 1 | 170 |  |  | 361 | 25-P6S3C2AA
3 | 11.402 | 124.2 | 3 | 11.4547 | 52.7 | 71.5 | 11.44862 | 46.62 | 77.58 | 62.46377 | 0.0267894 | 62.49056 | 25-P1S1C4AA | AA | 25 | 4 | 3 |  |  | 75 | 25-P1S3C4AA
361 | 11.4885 | 106.3 | 361 | 11.5768 | 88.3 | 18 | 11.57072 | 82.22 | 24.08 | 22.65287 | 0.01984684 | 22.67272 | 25-P6S3C2AA | AA | 25 | 2 | 361 |  |  | 127 | 10-P1S5C1AA
326 | 11.4036 | 119.4 | 326 | 11.4606 | 57 | 62.4 | 11.45452 | 50.92 | 68.48 | 57.35343 | 0.03810467 | 57.39154 | 25-P6S1C4AA | AA | 25 | 4 | 326 |  |  | 162 | 25-P3S3C2FS
75 | 11.5125 | 107.2 | 75 | 11.6243 | 111.8 | -4.6 | 11.61822 | 105.72 | 1.48 | 1.380597 | 0.03223325 | 1.41283 | 25-P1S3C4AA | AA | 25 | 4 | 75 |  |  | 1089 | 65FS2
396 | 11.4609 | 159.1 | 396 | 11.5792 | 118.3 | 40.8 | 11.57312 | 112.22 | 46.88 | 29.46574 | 0.01561497 | 29.48136 | 25-P6S5C1AA | AA | 25 | 1 | 396 |  |  | 1039 | 63AA4
324 | 11.5077 | 156.8 | 324 | 11.608 | 100.3 | 56.5 | 11.60192 | 94.22 | 62.58 | 39.91071 | 0.01329766 | 39.92401 | 25-P6S1C1AA | AA | 25 | 1 | 324 |  |  | 1007 | 12AA1
344 | 11.4982 | 121.8 | 344 | 11.6223 | 124.1 | -2.3 | 11.61622 | 118.02 | 3.78 | 3.103448 | 0.07321028 | 3.176659 | 25-P6S2C4AA | AA | 25 | 4 | 344 |  |  | 344 | 25-P6S2C4AA
[20 empty] | 1047 | 64FS2
[20 empty] | 409 | 10-P6S5C1FS -b
[20 empty] | 1055 | 14AA1
[20 empty] | 176 | 10-P3S4C1AA
[20 empty] | 150 | 25-P3S2C2FS
[20 empty] | 368 | 10-P6S3C2AA
|  | Peso g | Después | Diferencia | [15 empty] | 324 | 25-P6S1C1AA
| B1 | 11.4417 | 11.4485 | 0.0068 | [15 empty] | 1025 | 34AA1
| B2 | 11.5625 | 11.5649 | 0.0024 | [15 empty] | 3 | 25-P1S1C4AA
| B3 | 11.4417 | 11.4488 | 0.0071 | [15 empty] | 326 | 25-P6S1C4AA
| B4 | 11.4833 | 11.4888 | 0.0055 | [15 empty] | 1048 | 64FS4
| B5 | 11.4962 | 11.5048 | 0.0086 | [15 empty] | 1086 | 65AA2
|  |  |  | 0.00608 | [15 empty] | 118 | 10-P1S4C1FS
[20 empty] | 385 | 10-P6S4C1AA -b
[20 empty] | 189 | 10-P3S5C2AA
[20 empty] | 40 | 25-P1S2C1FS
[20 empty] | 355 | 10-P6S2C1FS -b
[20 empty] | 1019 | 31AA1
[20 empty] | 1070 | 33FS1
[20 empty] | 171 | 25-P3S4C2AA
[20 empty] | 146 | 25-P3S2C1AA
[20 empty] | 170 | 25-P3S4C1AA
[20 empty] | 362 | 25-P6S3C4AA
[20 empty] | 1027 | 34AA4
[20 empty] | 373 | 10-P6S3C1FS -b
[20 empty] | 1072 | 33FS4
[20 empty] | 1023 | 31FS2
[20 empty] | 1003 | 11AA4
[20 empty] | 383 | 25-P6S4C4FS
[20 empty] | 382 | 25-P6S4C2FS
1-P1S4C2AA-Sp
1-P1S4C2AA-Sp
1-P1S4C2AA-Sp
1-P1S4C2AA-Sp
1-P1S4C2AA-Sp
1-P1S4C2AA-Sp
1-P1S4C2AA-Sp
1-P1S4C2AA-Sp
1-P1S4C2AA-Sp
1-P1S4C2AA-Sp
1-P1S4C2AA-Sp
1-P1S4C2AA-Sp
1-P1S4C2AA-Sp
1-P1S4C2AA-Sp
1-P1S4C2AA-Sp
1-P1S4C2AA-Sp
1-P1S4C2AA-Sp
1-P1S4C2AA-Sp
1-P1S4C2AA-Sp
1-P1S4C2AA-Sp
1-P1S4C2AA-Sp
1-P1S4C2AA-Sp
1-P1S4C2AA-Sp
1-P1S4C2AA-Sp
1-P1S4C2AA-Sp
1-P1S4C2AA-Sp
1-P1S4C2AA-Sp
1-P1S4C2AA-Sp
1-P1S4C2AA-Sp
1-P1S4C2AA-Sp
1-P1S4C2AA-Sp
1-P1S4C2AA-Sp
1-P1S4C2AA-Sp
1-P1S4C2AA-Sp
1-P1S4C2AA-Sp
1-P1S4C2AA-Sp
1-P1S4C2AA-Sp
1-P1S4C2AA-Sp
1-P1S4C2AA-Sp

## Counting for FITR
| AA | 1 | 10 | 25 | Diam | AA | 1 | 10 | 25 | Diam
| 1 | 4 | 6 | 4 |  | 1 | 1 | 0 | 1 |  | AA
| 2 | 2 | 2 | 2 |  | 2 | 3 | 3 | 3 |  |  | 1 | 1(1) | 1079
| 4 | 4 | 1 | 5 |  | 4 | 1 | 4 | 0 |  |  |  | 2(3) | 1062 | 1050 | 1020
| Class |  |  |  |  | Class | [6 empty] | 4(1) | 1021
10
1(0)
| FS | 1 | 10 | 25 |  | FS | 1 | 10 | 25 |  |  |  | 2(3) | 333 | 386 | 119
| 1 | 1 | 4 | 2 |  | 1 | 4 | 1 | 3 |  |  |  | 4(4) | 117 | 406 | 371 | 81
| 2 | 3 | 0 | 4 |  | 2 | 2 | 5 | 1 |  |  | 25
| 4 | 3 | 3 | 0 |  | 4 | 2 | 2 | 5 |  |  |  | 1(1) | 73
[13 empty] | 2(3) | 74 | 135 | 159
4(0)
| SEARCH | [7 empty] | 41 |  | FS
| Code | [10 empty] | 1 | 1(4) | 1022 | 1040 | 1058 | 1034
[6 empty] | 1033 | [6 empty] | 2(2) | 1029 | 1065
1079 | [5 empty] | 35AA4 | [6 empty] | 4(2) | 1090 | 1012
1062 | [11 empty] | 10
1021 | [12 empty] | 1(1) | 337
333 | [12 empty] | 2(5) | 339 | 11 | 180 | 47 | 131
117 | [12 empty] | 4(2) | 341 | 145
73 | [11 empty] | 25
74 | [12 empty] | 1(3) | 185 | 112 | 124
1022 | [12 empty] | 2(1) | 346
1029 | [12 empty] | 4(5) | 151 | 42 | 144 | 383 | 329
1090
337
339
341
185
346
151
0

## pH measurement
Abies
1 |  |  | 10 |  |  | 25
1 | 2 | 4 | 1 | 2 | 4 | 1 | 2 | 4
1073 | 1002 | 1045 | 43 | 387 | 353 | 121 | 325 | 136
1043 | 1044 | 1009 | 367 | 165 | 389 | 363 | 2 | 123
1031 | 1074 | 1051 | 188 | 177 | 388 | 360 | 183 | 148
1001 | 1038 | 1075 | 402 | 80 | 190 | 378 | 343 | 172
1085 | 1014 | 1033 | 384 | 128 | 166 | 342 | 379 | 398
Fagus
1 |  |  | 10 |  |  | 25
1 | 2 | 4 | 1 | 2 | 4 | 1 | 2 | 4
1052 | 1083 | 1006 | 354 | 192 | 169 | 381 | 400 | 114
1088 | 1071 | 1036 | 143 | 411 | 132 | 345 | 328 | 6
1046 | 1005 | 1084 | 390 | 392 | 412 | 161 | 41 | 175
1004 | 1077 | 1078 | 372 | 338 | 395 | 4 | 138 | 139
1010 | 1011 | 1030 | 391 | 375 | 193 | 381 | 77 | 78
VRIJA Code | DeWood Code | Code | Species | Diameter | Class | pH |  |  | VRIJA Code | DeWood Code | Code | Species | Diameter | Class | pH
1 | Birch Leaf |  | Birch |  |  | 4.95 |  |  | 65 | 1043 | 64AA1 | AA | 1 | 1
2 | 1073 | 61AA1 | AA | 1 | 1 | 4.56 |  |  | 67 | 1031 | 35AA1 | AA | 1 | 1
3 | 172 | 25-P3S4C4AA | AA | 25 | 4 | 3.8 |  |  | 66 | 188 | 10-P3S5C1AA | AA | 10 | 1
4 | 343 | 25-P6S2C2AA | AA | 25 | 2 | 4.88 |  |  | 75 | 43 | 10-P1S2C1AA | AA | 10 | 1
5 | 77 | 25-P1S3C2FS | FS | 25 | 2 | 5.63 |  |  | 81 | 367 | 10-P6S3C1AA -b | AA | 10 | 1
6 | 398 | 25-P6S5C4AA | AA | 25 | 4 | 3.7 |  |  | 63 | 390 | 10-P6S4C1FS | FS | 10 | 1
7 | 1014 | 15AA2 | AA | 1 | 2 | 5.39 |  |  | 70 | 372 | 10-P6S3C1FS | FS | 10 | 1
8 | 379 | 25-P6S4C2AA | AA | 25 | 2 | 5.62 |  |  | 83 | 354 | 10-P6S2C1FS | FS | 10 | 1
9 | 381 | 25-P6S4C1FS | FS | 25 | 1 | 5.55 |  |  | 88 | 143 | 10-P3S1C1FS | FS | 10 | 1
10 | 1071 | 33FS2 | FS | 1 | 2 | 5.86 |  |  | 74 | 121 | 25-P1S5C1AA | AA | 25 | 1
11 | 1033 | 35AA4 | AA | 1 | 4 | 4.9 |  |  | 53 | 345 | 25-P6S2C1FS | FS | 25 | 1
12 | 342 | 25-P6S2C1AA | AA | 25 | 1 | 5.85 |  |  | 54 | 161 | 25-P3S3C1FS | FS | 25 | 1
13 | 1004 | 11FS1 | FS | 1 | 1 | 5.15 |  |  | 78 | 381 | 25-P6S4C1FS | FS | 25 | 1
14 | 1052 | 13FS1 | FS | 1 | 1 | 5.36 |  |  | 51 | 1002 | 11AA2 | AA | 1 | 2
15 | 139 | 25-P3S1C4FS | FS | 25 | 4 | 5.06 |  |  | 86 | 1044 | 64AA2 | AA | 1 | 2
16 | 148 | 25-P3S2C4AA | AA | 25 | 4 | 3.56 |  |  | 61 | 1083 | 62FS2 | FS | 1 | 2
17 | 1085 | 65AA1 | AA | 1 | 1 | 5.35 |  |  | 58 | 128 | 10-P1S5C2AA | AA | 10 | 2
18 | 1038 | 63AA2 | AA | 1 | 2 | 5.22 |  |  | 62 | 80 | 10-P1S3C2AA | AA | 10 | 2
19 | 138 | 25-P3S1C2FS | FS | 25 | 2 | 6.55 |  |  | 73 | 177 | 10-P3S4C2AA | AA | 10 | 2
20 | 1010 | 12FS1 | FS | 1 | 1 | 5.2 |  |  | 90 | 387 | 10-P6S4C2AA -b | AA | 10 | 2
21 | 78 | 25-P1S3C4FS | FS | 25 | 4 | 4.51 |  |  | 91 | 165 | 10-P3S3C2AA | AA | 10 | 2
22 | 6 | 25-P1S1C4FS | FS | 25 | 4 | 4.34 |  |  | 77 | 411 | 10-P6S5C2FS -b | FS | 10 | 2
23 | 175 | 25-P3S4C4FS | FS | 25 | 4 | 4.63 |  |  | 79 | 392 | 10-P6S4C2FS | FS | 10 | 2
24 | 193 | 10-P3S5C4FS | FS | 10 | 4 | 4.95 |  |  | 80 | 338 | 10-P6S1C2FS | FS | 10 | 2
25 | 384 | 10-P6S4C1AA | AA | 10 | 1 | 5.96 |  |  | 85 | 192 | 10-P3S5C2FS | FS | 10 | 2
26 | 1077 | 61FS2 | FS | 1 | 2 | 5.74 |  |  | 69 | 325 | 25-P6S1C2AA | AA | 25 | 2
27 | 1001 | 11AA1 | AA | 1 | 1 | 5.38 |  |  | 57 | 400 | 25-P6S5C2FS | FS | 25 | 2
28 | 1011 | 12FS2 | FS | 1 | 2 | 5.91 |  |  | 71 | 1075 | 61AA4 | AA | 1 | 4
29 | 1051 | 13AA4 | AA | 1 | 4 | 5.09 |  |  | 72 | 1045 | 64AA4 | AA | 1 | 4
30 | 378 | 25-P6S4C1AA | AA | 25 | 1 | 5.16 |  |  | 56 | 1030 | 34FS4 | FS | 1 | 4
31 | 328 | 25-P6S1C2FS | FS | 25 | 2 | 5.17 |  |  | 60 | 1006 | 11FS4 | FS | 1 | 4
32 | 1088 | 65FS1 | FS | 1 | 1 | 5.4 |  |  | 76 | 1078 | 61FS4 | FS | 1 | 4
33 | 375 | 10-P6S3C2FS -b | FS | 10 | 2 | 4.43 |  |  | 55 | 190 | 10-P3S5C4AA | AA | 10 | 4
34 | 1009 | 12AA4 | AA | 1 | 4 | 4.86 |  |  | 82 | 353 | 10-P6S2C4AA -b | AA | 10 | 4
35 | 1046 | 64FS1 | FS | 1 | 1 | 5.36 |  |  | 87 | 389 | 10-P6S4C4AA -b | AA | 10 | 4
36 | 1084 | 62FS4 | FS | 1 | 4 | 5.58 |  |  | 89 | 388 | 10-P6S4C4AA | AA | 10 | 4
37 | 1036 | 35FS4 | FS | 1 | 4 | 5.32 |  |  | 64 | 132 | 10-P1S5C4FS | FS | 10 | 4
38 | 360 | 25-P6S3C1AA | AA | 25 | 1 | 5.56 |  |  | 68 | 412 | 10-P6S5C4FS | FS | 10 | 4
39 | 41 | 25-P1S2C2FS | FS | 25 | 2 | 5.31 |  |  | 84 | 169 | 10-P3S3C4FS | FS | 10 | 4
40 | 395 | 10-P6S4C4FS -b | FS | 10 | 4 | 5.1 |  |  | 52 | 136 | 25-P3S1C4AA | AA | 25 | 4
41 | 2 | 25-P1S1C2AA | AA | 25 | 2 | 5.73 |  |  | 59 | 123 | 25-P1S5C4AA | AA | 25 | 4
42 | 402 | 10-P6S5C1AA | AA | 10 | 1 | 5.81
43 | 166 | 10-P3S3C4AA | AA | 10 | 4 | 4.52
44 | 363 | 25-P6S3C1FS | FS | 25 | 1 | 5.78
45 | 1005 | 11FS2 | FS | 1 | 2 | 5.67
46 | 114 | 25-P1S4C4FS | FS | 25 | 4 | 5.57
47 | 1074 | 61AA2 | AA | 1 | 2 | 5.4
48 | 4 | 25-P1S1C1FS | FS | 25 | 1 | 5.38
49 | 391 | 10-P6S4C1FS -b | FS | 10 | 1 | 5.77
50 | 183 | 25-P3S5C2AA | AA | 25 | 2 | 4.88
51 | 1002 | 11AA2 | AA | 1 | 2 | 6
52 | 136 | 25-P3S1C4AA | AA | 25 | 4 | 4.16
53 | 345 | 25-P6S2C1FS | FS | 25 | 1 | 6.04
54 | 161 | 25-P3S3C1FS | FS | 25 | 1 | 5.84
55 | 190 | 10-P3S5C4AA | AA | 10 | 4 | 5.57
56 | 1030 | 34FS4 | FS | 1 | 4 | 5.01
57 | 400 | 25-P6S5C2FS | FS | 25 | 2 | 5.84
58 | 128 | 10-P1S5C2AA | AA | 10 | 2 | 6.111
59 | 123 | 25-P1S5C4AA | AA | 25 | 4 | 3.84
60 | 1006 | 11FS4 | FS | 1 | 4 | 5.11
61 | 1083 | 62FS2 | FS | 1 | 2 | 5.63
62 | 80 | 10-P1S3C2AA | AA | 10 | 2 | 6.11
63 | 390 | 10-P6S4C1FS | FS | 10 | 1 | 5.71
64 | 132 | 10-P1S5C4FS | FS | 10 | 4 | 4.56
65 | 1043 | 64AA1 | AA | 1 | 1 | 5.21
66 | 188 | 10-P3S5C1AA | AA | 10 | 1 | 5.34
67 | 1031 | 35AA1 | AA | 1 | 1 | 5.38
68 | 412 | 10-P6S5C4FS | FS | 10 | 4 | 4.76
69 | 325 | 25-P6S1C2AA | AA | 25 | 2 | 5.52
70 | 372 | 10-P6S3C1FS | FS | 10 | 1 | 5.95
71 | 1075 | 61AA4 | AA | 1 | 4 | 4.65
72 | 1045 | 64AA4 | AA | 1 | 4 | 4.71
73 | 177 | 10-P3S4C2AA | AA | 10 | 2 | 6.02
74 | 121 | 25-P1S5C1AA | AA | 25 | 1 | 5.77
75 | 43 | 10-P1S2C1AA | AA | 10 | 1 | 5.5
76 | 1078 | 61FS4 | FS | 1 | 4 | 5.33
77 | 411 | 10-P6S5C2FS -b | FS | 10 | 2 | 4.96
78 | 381 | 25-P6S4C1FS | FS | 25 | 1 | 5.78
79 | 392 | 10-P6S4C2FS | FS | 10 | 2 | 5.01
80 | 338 | 10-P6S1C2FS | FS | 10 | 2 | 5.17
81 | 367 | 10-P6S3C1AA -b | AA | 10 | 1 | 5.68
82 | 353 | 10-P6S2C4AA -b | AA | 10 | 4 | 4.07
83 | 354 | 10-P6S2C1FS | FS | 10 | 1 | 5.81
84 | 169 | 10-P3S3C4FS | FS | 10 | 4 | 4.22
85 | 192 | 10-P3S5C2FS | FS | 10 | 2 | 5.3
86 | 1044 | 64AA2 | AA | 1 | 2 | 5.45
87 | 389 | 10-P6S4C4AA -b | AA | 10 | 4 | 3.67
88 | 143 | 10-P3S1C1FS | FS | 10 | 1 | 5.19
89 | 388 | 10-P6S4C4AA | AA | 10 | 4 | 3.98
90 | 387 | 10-P6S4C2AA -b | AA | 10 | 2 | 5.8
91 | 165 | 10-P3S3C2AA | AA | 10 | 2 | 5.76
1 | [5 empty] | 4.86
1 | [5 empty] | 4.93
1 | [5 empty] | 4.93
1 | [5 empty] | 4.93

## Hoja3
Etiquetas de fila | Promedio de pH | Desvest de pH
AA | 5.124568 | 0.7354648 |  | Abies
1 | 5.17 | 0.3801128 |  | 1 |  |  | 10 |  |  | 25
1 | 5.176 | 0.3514683 |  | 1 | 2 | 4 | 1 | 2 | 4 | 1 | 2 | 4
2 | 5.492 | 0.2969343 | Avg | 5.176 | 5.492 | 4.842 | 5.658 | 5.9602 | 4.362 | 5.585 | 5.326 | 3.812
4 | 4.842 | 0.1728294 | Desv | 0.3514683 | 0.2969343 | 0.1728294 | 0.2453976 | 0.1691898 | 0.7406551 | 0.308599 | 0.4138599 | 0.2225309
10 | 5.326733 | 0.8348781 | STD Error | 0.1571814 | 0.1327931 | 0.07729166 | 0.1097452 | 0.07566399 | 0.331231 | 0.1380097 | 0.1850838 | 0.09951884
1 | 5.658 | 0.2453976 |  | Fagus
2 | 5.9602 | 0.1691898 |  | 1 |  |  | 10 |  |  | 25
4 | 4.362 | 0.7406551 |  | 1 | 2 | 4 | 1 | 2 | 4 | 1 | 2 | 4
25 | 4.859286 | 0.8703975 | Avg | 5.294 | 5.762 | 5.27 | 5.686 | 4.974 | 4.718 | 5.728333 | 5.7 | 4.822
1 | 5.585 | 0.308599 | Desv | 0.1112654 | 0.1202913 | 0.2210204 | 0.2909983 | 0.3324605 | 0.3444125 | 0.2315527 | 0.543139 | 0.4956511
2 | 5.326 | 0.4138599 | STD Error | 0.04975942 | 0.05379591 | 0.09884331 | 0.1301384 | 0.1486809 | 0.154026 | 0.1035535 | 0.2428992 | 0.2216619
4 | 3.812 | 0.2225309
Birch | 4.95 | #DIV/0!
(en blanco) | 4.95 | #DIV/0!
(en blanco) | 4.95 | #DIV/0!
FS | 5.336957 | 0.4946643
1 | 5.442 | 0.2767464
1 | 5.294 | 0.1112654
2 | 5.762 | 0.1202913
4 | 5.27 | 0.2210204
10 | 5.126 | 0.5190073
1 | 5.686 | 0.2909983
2 | 4.974 | 0.3324605
4 | 4.718 | 0.3444125
25 | 5.43625 | 0.5874791
1 | 5.728333 | 0.2315527
2 | 5.7 | 0.543139
4 | 4.822 | 0.4956511
Total general | 5.230011 | 0.6268436

## Lignin measurement Plates
Final plate 1 | [14 empty] | Results
| 1 | 2 | 3 | 4 | 5 | 6 | 7 | 8 | 9 | 10 | 11 | 12 |  |  | Actual Temperature: | 23.3
A | 162 |  |  | 150 |  |  | 1023 |  |  | Blank | [6 empty] | 1 | 2 | 3 | 4 | 5 | 6 | 7 | 8 | 9 | 10 | 11 | 12
B | 1070 |  |  | 125 |  |  | 1089 |  |  | 176 | [5 empty] | A | 0.996 | 0.966 | 0.977 | 0.91 | 0.914 | 0.953 | 1.151 | 1.181 | 1.217 | 0.24 | 0.234 | 0.245 | 205
C | 171 |  |  | 1019 |  |  | 1032 |  |  | 146 | [6 empty] | 0.757 | 0.727 | 0.737 | 0.67 | 0.675 | 0.714 | 0.911 | 0.941 | 0.977 | 0.001 | -0.006 | 0.005 | Blank 205
D | 1086 |  |  | 1055 |  |  | 189 |  |  | ???? | [5 empty] | B | 1.098 | 1.166 | 1.122 | 0.946 | 0.952 | 0.968 | 1.04 | 1.079 | 1.068 | 0.943 | 0.483 | 0.486 | 205
E | 1047 |  |  | 708 |  |  | ????1 |  |  | 1007 | [6 empty] | 0.859 | 0.927 | 0.883 | 0.707 | 0.712 | 0.728 | 0.801 | 0.839 | 0.828 | 0.704 | 0.243 | 0.247 | Blank 205
F | 149 |  |  | 1027 |  |  | 1063 |  |  | 1025 | [5 empty] | C | 0.355 | 0.344 | 0.364 | 0.473 | 0.439 | 0.441 | 0.402 | 0.419 | 0.411 | 0.391 | 0.409 | 0.421 | 205
G | 1039 |  |  | 40 |  |  | 120 |  |  | 84 | [6 empty] | 0.115 | 0.104 | 0.124 | 0.233 | 0.199 | 0.201 | 0.162 | 0.179 | 0.171 | 0.152 | 0.169 | 0.181 | Blank 205
H | 170 |  |  | 157 |  |  | 409 |  |  | 373 | [5 empty] | D | 0.364 | 0.363 | 0.36 | 0.406 | 0.422 | 0.426 | 0.44 | 0.436 | 0.448 | 0.904 | 0.916 | 0.946 | 205
[17 empty] | 0.124 | 0.123 | 0.12 | 0.167 | 0.182 | 0.187 | 0.2 | 0.197 | 0.208 | 0.665 | 0.676 | 0.706 | Blank 205
[16 empty] | E | 1.042 | 1.017 | 1.026 | 0.458 | 0.423 | 0.497 | 0.927 | 0.872 | 0.875 | 0.451 | 0.506 | 0.437 | 205
[17 empty] | 0.802 | 0.777 | 0.786 | 0.218 | 0.183 | 0.257 | 0.688 | 0.632 | 0.635 | 0.211 | 0.266 | 0.198 | Blank 205
[16 empty] | F | 0.76 | 0.78 | 0.792 | 0.448 | 0.44 | 0.432 | 0.473 | 0.478 | 0.478 | 0.406 | 0.384 | 0.367 | 205
[17 empty] | 0.521 | 0.54 | 0.553 | 0.208 | 0.2 | 0.192 | 0.234 | 0.238 | 0.239 | 0.167 | 0.144 | 0.127 | Blank 205
| + | [14 empty] | G | 0.53 | 0.515 | 0.489 | 0.964 | 0.964 | 0.991 | 1.035 | 1.039 | 1.062 | 0.991 | 0.977 | 1.124 | 205
[17 empty] | 0.291 | 0.276 | 0.249 | 0.724 | 0.725 | 0.752 | 0.795 | 0.799 | 0.822 | 0.751 | 0.737 | 0.885 | Blank 205
[16 empty] | H | 0.392 | 0.391 | 0.473 | 1.136 | 1.144 | 1.135 | 0.986 | 0.987 | 0.994 | 1.015 | 1.057 | 1.035 | 205
[17 empty] | 0.152 | 0.151 | 0.233 | 0.896 | 0.904 | 0.895 | 0.746 | 0.748 | 0.755 | 0.775 | 0.817 | 0.795 | Blank 205
Final plate 2
| 1 | 2 | 3 | 4 | 5 | 6 | 7 | 8 | 9 | 10 | 11 | 12 |  |  |  |  | 1 | 2 | 3 | 4 | 5 | 6 | 7 | 8 | 9 | 10 | 11 | 12
A | [15 empty] | A | 0.293 | 0.235 | 0.218 | 0.214 | 0.216 | 0.223 | 0.239 | 0.225 | 0.231 | 0.229 | 0.226 | 0.27 | 205
B | [16 empty] | 0.069 | 0.011 | -0.006 | -0.01 | -0.007 | -0.001 | 0.016 | 0.001 | 0.007 | 0.006 | 0.003 | 0.046 | Blank 205
C | [9 empty] | 7 | [5 empty] | B | 0.225 | 0.229 | 0.234 | 0.222 | 0.241 | 0.212 | 0.223 | 0.225 | 0.224 | 0.224 | 0.216 | 0.223 | 205
D | Blank | [5 empty] | 142 |  |  | 368 | [6 empty] | 0.001 | 0.005 | 0.011 | -0.002 | 0.018 | -0.011 | 0 | 0.001 | 0 | 0 | -0.007 | -0.001 | Blank 205
E | 1003 |  |  | 3 |  |  | 331 |  |  | 127 | [5 empty] | C | 0.218 | 0.21 | 0.218 | 0.215 | 0.222 | 0.217 | 0.216 | 0.21 | 0.216 | 0.327 | 0.339 | 0.329 | 205
F | 362 |  |  | 385 |  |  | 118 |  |  | 1018 | [6 empty] | -0.006 | -0.013 | -0.006 | -0.009 | -0.002 | -0.007 | -0.008 | -0.014 | -0.008 | 0.103 | 0.115 | 0.105 | Blank 205
G | 355 |  |  | 1048 |  |  | 396 |  |  | 324 | [5 empty] | D | 0.227 | 0.222 | 0.222 | 0.221 | 0.208 | 0.217 | 0.479 | 0.451 | 0.445 | 0.349 | 0.344 | 0.342 | 205
H | 344 |  |  | 75 |  |  | 326 |  |  | 361 | [6 empty] | 0.003 | -0.002 | -0.001 | -0.003 | -0.015 | -0.007 | 0.255 | 0.227 | 0.222 | 0.126 | 0.12 | 0.118 | Blank 205
[16 empty] | E | 0.456 | 0.439 | 0.425 | 0.448 | 0.446 | 0.453 | 0.337 | 0.33 | 0.328 | 0.344 | 0.338 | 0.347 | 205
[17 empty] | 0.232 | 0.216 | 0.201 | 0.224 | 0.222 | 0.229 | 0.114 | 0.106 | 0.104 | 0.12 | 0.114 | 0.123 | Blank 205
[16 empty] | F | 0.671 | 0.641 | 0.643 | 0.343 | 0.332 | 0.343 | 0.932 | 0.915 | 0.89 | 0.91 | 0.925 | 0.918 | 205
[17 empty] | 0.448 | 0.417 | 0.419 | 0.119 | 0.108 | 0.119 | 0.709 | 0.692 | 0.666 | 0.686 | 0.701 | 0.694 | Blank 205
[16 empty] | G | 1.493 | 1.436 | 1.418 | 1.073 | 1.095 | 1.098 | 0.379 | 0.363 | 0.432 | 0.352 | 0.373 | 0.369 | 205
[17 empty] | 1.269 | 1.213 | 1.195 | 0.85 | 0.872 | 0.874 | 0.155 | 0.14 | 0.209 | 0.128 | 0.149 | 0.146 | Blank 205
[16 empty] | H | 0.83 | 0.823 | 0.827 | 0.451 | 0.48 | 0.441 | 0.572 | 0.507 | 0.516 | 0.359 | 0.373 | 0.366 | 205
[17 empty] | 0.606 | 0.599 | 0.604 | 0.227 | 0.257 | 0.217 | 0.348 | 0.283 | 0.292 | 0.136 | 0.149 | 0.143 | Blank 205
| Plate 1 | 162 |  |  | 0.7403333 |  |  | 150 |  |  | 0.6863333 |  |  | 1023 |  |  | 0.943 |  | Blank |  |  | 0
|  | 1070 |  |  | 0.8896667 |  |  | 125 |  |  | 0.7156667 |  |  | 1089 |  |  | 0.8226667 |  | 176 |  |  | 0.398
|  | 171 |  |  | 0.1143333 |  |  | 1019 |  |  | 0.211 |  |  | 1032 |  |  | 0.1706667 |  | 146 |  |  | 0.1673333
|  | 1086 |  |  | 0.1223333 |  |  | 1055 |  |  | 0.1786667 |  |  | 189 |  |  | 0.2016667 |  | ???? |  |  | 0.6823333
|  | 1047 |  |  | 0.7883333 |  |  | 708 |  |  | 0.2193333 |  |  | ????1 |  |  | 0.6516667 |  | 1007 |  |  | 0.225
|  | 149 |  |  | 0.538 |  |  | 1027 |  |  | 0.2 |  |  | 1063 |  |  | 0.237 |  | 1025 |  |  | 0.146
|  | 1039 |  |  | 0.272 |  |  | 40 |  |  | 0.7336667 |  |  | 120 |  |  | 0.8053333 |  | 84 |  |  | 0.791
|  | 170 |  |  | 0.1786667 |  |  | 157 |  |  | 0.8983333 |  |  | 409 |  |  | 0.7496667 |  | 373 |  |  | 0.7956667
[17 empty] | 7 |  |  | 0.1076667
0.345
| Plate 2 | Blank |  |  | 0 | [7 empty] | 142 |  |  | 0.2346667 | 368 |  |  | 0.1213333
|  | 1003 |  |  | 0.2163333 |  |  | 3 |  |  | 0.225 |  | 331 |  |  | 0.108 | 127 |  |  | 0.119
|  | 362 |  |  | 0.428 |  |  | 385 |  |  | 0.1153333 |  | 118 |  |  | 0.689 | 1018 |  |  | 0.6936667
|  | 355 |  |  | 1.225667 |  |  | 1048 |  |  | 0.8653333 |  | 396 |  |  | 0.168 | 324 |  |  | 0.141
|  | 344 |  |  | 0.603 |  |  | 75 |  |  | 0.2336667 |  | 326 |  |  | 0.3076667 | 361 |  |  | 0.1426667
C= Abs/ (L * EF) |  |  |  | Las que faltan | 1072 |  | MW Lignin | 1513.6
EF (L/g cm | 110 |  |  |  | 382
L (cm) | 0.9305
| Sample | Avg Abs | C (g/L) | volumen muestra (L) | mg Lignina soluble | peso muestra (mg DW) | mg Lignin / mg sample | mg Lignin/g DW | % Soluble Lignin | Species | Non-soluble lignin |  | % Non-soluble lignin | Klasen Lignin (mg)
| 7 | 0.1076667 | 0.001051895 | 0.03625 | 1.592148 | 109.5 | 0.01454016 | 14.54016 | 1.454016 | 10-P1S1C1AA | 43.8 |  | 40 | 45.39215
| 84 | 0.791 | 0.007728005 | 0.03625 | 11.69711 | 131.7 | 0.08881632 | 88.81632 | 8.881632 | 10-P1S3C4FS | 61.5 |  | 46.69704 | 73.19711
| 118 | 0.689 | 0.006731474 | 0.03625 | 10.18876 | 113.3 | 0.08992726 | 89.92726 | 8.992726 | 10-P1S4C1FS | 38.5 |  | 33.98058 | 48.68876
| 120 | 0.8053333 | 0.007868041 | 0.03625 | 11.90907 | 116.7 | 0.1020486 | 102.0486 | 10.20486 | 10-P1S4C4FS | 59 |  | 50.55698 | 70.90907
| 127 | 0.119 | 0.00116262 | 0.03625 | 1.759742 | 110.4 | 0.01593969 | 15.93969 | 1.593969 | 10-P1S5C1AA | 63.5 |  | 57.51812 | 65.25974
| 708 | 0.2193333 | 0.002142869 | 0.03625 | 3.243446 | 124 | 0.02615682 | 26.15682 | 2.615682 | 10-P2S4C1AA | 98.1 |  | 79.1129 | 101.3434
| 142 | 0.2346667 | 0.002292674 | 0.03625 | 3.470192 | 104.2 | 0.03330318 | 33.30318 | 3.330318 | 10-P3S1C4AA | 62.3 |  | 59.78887 | 65.77019
| 157 | 0.8983333 | 0.008776643 | 0.03625 | 13.28433 | 124.7 | 0.1065303 | 106.5303 | 10.65303 | 10-P3S2C4FS | 65.3 |  | 52.36568 | 78.58433
| 176 | 0.398 | 0.003888428 | 0.03625 | 5.885524 | 137.6 | 0.0427727 | 42.7727 | 4.27727 | 10-P3S4C1AA | 160.5 |  | 116.6424 | 166.3855
| 189 | 0.2016667 | 0.001970267 | 0.03625 | 2.982196 | 166.4 | 0.01792185 | 17.92185 | 1.792185 | 10-P3S5C2AA | 138 |  | 82.93269 | 140.9822
| 331 | 0.108 | 0.001055151 | 0.03625 | 1.597077 | 118.2 | 0.01351165 | 13.51165 | 1.351165 | 10-P6S1C1AA -b | 64.3 |  | 54.39932 | 65.89708
| 355 | 1.225667 | 0.01197466 | 0.03625 | 18.12485 | 207.4 | 0.08739079 | 87.39079 | 8.739079 | 10-P6S2C1FS -b | 130.1 |  | 62.72903 | 148.2249
| 373 | 0.7956667 | 0.007773598 | 0.03625 | 11.76612 | 138.7 | 0.08483142 | 84.83142 | 8.483142 | 10-P6S3C1FS -b | 73.3 |  | 52.84787 | 85.06612
| 368 | 0.1213333 | 0.001185417 | 0.03625 | 1.794247 | 109.6 | 0.01637087 | 16.37087 | 1.637087 | 10-P6S3C2AA | 61.5 |  | 56.11314 | 63.29425
| 385 | 0.1153333 | 0.001126797 | 0.03625 | 1.70552 | 112 | 0.01522786 | 15.22786 | 1.522786 | 10-P6S4C1AA -b | 62.1 |  | 55.44643 | 63.80552
| 409 | 0.7496667 | 0.007324182 | 0.03625 | 11.08588 | 118.7 | 0.09339412 | 93.39412 | 9.339412 | 10-P6S5C1FS -b | 80.9 |  | 68.15501 | 91.98588
| 1003 | 0.2163333 | 0.002113559 | 0.03625 | 3.199083 | 106.7 | 0.02998203 | 29.98203 | 2.998203 | 11AA4 | 112.3 |  | 105.2484 | 115.4991
| 1007 | 0.225 | 0.002198232 | 0.03625 | 3.327243 | 107.3 | 0.03100879 | 31.00879 | 3.100879 | 12AA1 | 156.2 |  | 145.5732 | 159.5272
| 1055 | 0.1786667 | 0.001745559 | 0.03625 | 2.642078 | 116.4 | 0.02269826 | 22.69826 | 2.269826 | 14AA1 | 79.8 |  | 68.5567 | 82.44208
| 1018 | 0.6936667 | 0.006777067 | 0.03625 | 10.25777 | 105.1 | 0.09760008 | 97.60008 | 9.760008 | 15FS4 | 47.6 |  | 45.2902 | 57.85777
| 3 | 0.225 | 0.002198232 | 0.03625 | 3.327243 | 124.2 | 0.0267894 | 26.7894 | 2.67894 | 25-P1S1C4AA | 52.7 |  | 42.43156 | 56.02724
| 40 | 0.7336667 | 0.007167863 | 0.03625 | 10.84928 | 103.1 | 0.1052306 | 105.2306 | 10.52306 | 25-P1S2C1FS | 226.6 |  | 219.7866 | 237.4493
| 75 | 0.2336667 | 0.002282904 | 0.03625 | 3.455404 | 107.2 | 0.03223325 | 32.23325 | 3.223325 | 25-P1S3C4AA | 111.8 |  | 104.291 | 115.2554
| 125 | 0.7156667 | 0.006992005 | 0.03625 | 10.5831 | 105.5 | 0.1003137 | 100.3137 | 10.03137 | 25-P1S5C2FS | 138 |  | 130.8057 | 148.5831
| 146 | 0.1673333 | 0.001634833 | 0.03625 | 2.474483 | 115.5 | 0.0214241 | 21.4241 | 2.14241 | 25-P3S2C1AA | 115.7 |  | 100.1732 | 118.1745
| 149 | 0.538 | 0.005256216 | 0.03625 | 7.955809 | 103.6 | 0.07679352 | 76.79352 | 7.679352 | 25-P3S2C1FS | 203.4 |  | 196.332 | 211.3558
| 150 | 0.6863333 | 0.006705421 | 0.03625 | 10.14932 | 105.9 | 0.09583876 | 95.83876 | 9.583876 | 25-P3S2C2FS | 182 |  | 171.8602 | 192.1493
| 162 | 0.7403333 | 0.007232996 | 0.03625 | 10.94786 | 113.1 | 0.09679808 | 96.79808 | 9.679808 | 25-P3S3C2FS | 183.1 |  | 161.8921 | 194.0479
| 170 | 0.1786667 | 0.001745559 | 0.03625 | 2.642078 | 119.1 | 0.02218369 | 22.18369 | 2.218369 | 25-P3S4C1AA | 48.3 |  | 40.55416 | 50.94208
| 171 | 0.1143333 | 0.001117027 | 0.03625 | 1.690733 | 106 | 0.01595031 | 15.95031 | 1.595031 | 25-P3S4C2AA | 173.1 |  | 163.3019 | 174.7907
| 324 | 0.141 | 0.001377558 | 0.03625 | 2.085073 | 156.8 | 0.01329766 | 13.29766 | 1.329766 | 25-P6S1C1AA | 100.3 |  | 63.96684 | 102.3851
| 326 | 0.3076667 | 0.003005878 | 0.03625 | 4.549697 | 119.4 | 0.03810467 | 38.10467 | 3.810467 | 25-P6S1C4AA | 57 |  | 47.73869 | 61.5497
| 344 | 0.603 | 0.005891261 | 0.03625 | 8.917012 | 121.8 | 0.07321028 | 73.21028 | 7.321028 | 25-P6S2C4AA | 124.1 |  | 101.8883 | 133.017
| 361 | 0.1426667 | 0.001393842 | 0.03625 | 2.109719 | 106.3 | 0.01984684 | 19.84684 | 1.984684 | 25-P6S3C2AA | 88.3 |  | 83.06679 | 90.40972
| 362 | 0.428 | 0.004181525 | 0.03625 | 6.329156 | 109.2 | 0.05795931 | 57.95931 | 5.795931 | 25-P6S3C4AA | 67.3 |  | 61.63004 | 73.62916
| 396 | 0.168 | 0.001641346 | 0.03625 | 2.484342 | 159.1 | 0.01561497 | 15.61497 | 1.561497 | 25-P6S5C1AA | 118.3 |  | 74.35575 | 120.7843
| 1019 | 0.211 | 0.002061453 | 0.03625 | 3.120215 | 133 | 0.02346026 | 23.46026 | 2.346026 | 31AA1 | 249.6 |  | 187.6692 | 252.7202
| 1023 | 0.943 | 0.009213033 | 0.03625 | 13.94485 | 144.4 | 0.09657096 | 96.57096 | 9.657096 | 31FS2 | 119.2 |  | 82.54848 | 133.1448
| 1063 | 0.237 | 0.002315471 | 0.03625 | 3.504696 | 109.6 | 0.03197716 | 31.97716 | 3.197716 | 32AA4 | 198.7 |  | 181.2956 | 202.2047
| 1070 | 0.8896667 | 0.008691971 | 0.03625 | 13.15617 | 150.5 | 0.08741639 | 87.41639 | 8.741639 | 33FS1 | 151.5 |  | 100.6645 | 164.6562
| 1025 | 0.146 | 0.001426408 | 0.03625 | 2.159011 | 105.1 | 0.02054245 | 20.54245 | 2.054245 | 34AA1 | 115.4 |  | 109.8002 | 117.559
| 1027 | 0.2 | 0.001953984 | 0.03625 | 2.95755 | 116.3 | 0.02543035 | 25.43035 | 2.543035 | 34AA4 | 96.8 |  | 83.23302 | 99.75755
| 1032 | 0.1706667 | 0.001667399 | 0.03625 | 2.523776 | 151.3 | 0.01668061 | 16.68061 | 1.668061 | 35AA2 | 112.1 |  | 74.09121 | 114.6238
| 1039 | 0.272 | 0.002657418 | 0.03625 | 4.022268 | 122.1 | 0.0329424 | 32.9424 | 3.29424 | 63AA4 | 85.3 |  | 69.86077 | 89.32227
| 1047 | 0.7883333 | 0.007701952 | 0.03625 | 11.65768 | 122.5 | 0.09516469 | 95.16469 | 9.516469 | 64FS2 | 185.5 |  | 151.4286 | 197.1577
| 1048 | 0.8653333 | 0.008454236 | 0.03625 | 12.79633 | 136.2 | 0.09395251 | 93.95251 | 9.395251 | 64FS4 | 55.3 |  | 40.60206 | 68.09633
| 1086 | 0.1223333 | 0.001195187 | 0.03625 | 1.809035 | 118.4 | 0.01527901 | 15.27901 | 1.527901 | 65AA2 | 107.4 |  | 90.70946 | 109.209
| 1089 | 0.8226667 | 0.008037386 | 0.03625 | 12.16539 | 141.5 | 0.08597447 | 85.97447 | 8.597447 | 65FS2 | 127.1 |  | 89.82332 | 139.2654
| 1072 | 0.6516667 | 0.00636673 | 0.03625 | 9.636683 | 115.7 | 0.08329026 | 83.29026 | 8.329026 | 33FS4 | 89.9 |  | 77.70095 | 99.53668
| 382 | 0.6823333 | 0.006666341 | 0.03625 | 10.09017 | 117.4 | 0.08594697 | 85.94697 | 8.594697 | 25-P6S4C2FS | 191.2 |  | 162.862 | 201.2902
1cm | Sample | Avg Abs | C (g/L) | volumen muestra (L) | mg Lignina soluble | peso muestra (mg DW) | mg Lignin / mg sample | mg Lignin/g DW | % Soluble Lignin | Columna1 | Diameter | Class | Species
| 1019 | 0.211 | 0.002061453 | 0.03625 | 3.120215 | 133 | 0.02346026 | 23.46026 | 2.346026 | 31AA1 | 1 | 1 | AA |  |  | 1 cm Mean | 10 cm Mean | 25 cm |  | 1 cm dsv | 10 cm dsv | 25 cm dsv
| 1025 | 0.146 | 0.001426408 | 0.03625 | 2.159011 | 105.1 | 0.02054245 | 20.54245 | 2.054245 | 34AA1 | 1 | 1 | AA |  | AA1 | 2.442744 | 2.135815 | 1.81301 |  | 0.1973779 | 0.4270711 | 0.1886803
| 1007 | 0.225 | 0.002198232 | 0.03625 | 3.327243 | 107.3 | 0.03100879 | 31.00879 | 3.100879 | 12AA1 | 1 | 1 | AA |  | AA2 | 1.597981 | 1.714636 | 1.789857 |  | 0.04955398 | 0.05483562 | 0.1377631
| 1055 | 0.1786667 | 0.001745559 | 0.03625 | 2.642078 | 116.4 | 0.02269826 | 22.69826 | 2.269826 | 14AA1 | 1 | 1 | AA |  | AA4 | 3.008299 | 3.330318 | 4.565938 |  | 0.144528 | 0 | 0.7755647
| 1070 | 0.8896667 | 0.008691971 | 0.03625 | 13.15617 | 150.5 | 0.08741639 | 87.41639 | 8.741639 | 33FS1 | 1 | 1 | FS |  | FS1 | 8.741639 | 8.88859 | 9.101208 |  | 0 | 0.1582771 | 1.005404
| 1032 | 0.1706667 | 0.001667399 | 0.03625 | 2.523776 | 151.3 | 0.01668061 | 16.68061 | 1.668061 | 35AA2 | 1 | 2 | AA |  | FS2 | 9.257004 |  | 9.472439 |  | 0.2712955 |  | 0.2667231
| 1086 | 0.1223333 | 0.001195187 | 0.03625 | 1.809035 | 118.4 | 0.01527901 | 15.27901 | 1.527901 | 65AA2 | 1 | 2 | AA |  | FS4 | 9.161428 | 9.913172 |  |  | 0.3505336 | 0.4341714
| 1023 | 0.943 | 0.009213033 | 0.03625 | 13.94485 | 144.4 | 0.09657096 | 96.57096 | 9.657096 | 31FS2 | 1 | 2 | FS
| 1047 | 0.7883333 | 0.007701952 | 0.03625 | 11.65768 | 122.5 | 0.09516469 | 95.16469 | 9.516469 | 64FS2 | 1 | 2 | FS
| 1089 | 0.8226667 | 0.008037386 | 0.03625 | 12.16539 | 141.5 | 0.08597447 | 85.97447 | 8.597447 | 65FS2 | 1 | 2 | FS
| 1063 | 0.237 | 0.002315471 | 0.03625 | 3.504696 | 109.6 | 0.03197716 | 31.97716 | 3.197716 | 32AA4 | 1 | 4 | AA
| 1027 | 0.2 | 0.001953984 | 0.03625 | 2.95755 | 116.3 | 0.02543035 | 25.43035 | 2.543035 | 34AA4 | 1 | 4 | AA
| 1039 | 0.272 | 0.002657418 | 0.03625 | 4.022268 | 122.1 | 0.0329424 | 32.9424 | 3.29424 | 63AA4 | 1 | 4 | AA
| 1003 | 0.2163333 | 0.002113559 | 0.03625 | 3.199083 | 106.7 | 0.02998203 | 29.98203 | 2.998203 | 11AA4 | 1 | 4 | AA
| 1048 | 0.8653333 | 0.008454236 | 0.03625 | 12.79633 | 136.2 | 0.09395251 | 93.95251 | 9.395251 | 64FS4 | 1 | 4 | FS
| 1072 | 0.6516667 | 0.00636673 | 0.03625 | 9.636683 | 115.7 | 0.08329026 | 83.29026 | 8.329026 | 33FS4 | 1 | 4 | FS
| 1018 | 0.6936667 | 0.006777067 | 0.03625 | 10.25777 | 105.1 | 0.09760008 | 97.60008 | 9.760008 | 15FS4 | 1 | 4 | FS
10 and 25 cm | Sample | Avg Abs | C (g/L) | volumen muestra (L) | mg Lignina soluble | peso muestra (mg DW) | mg Lignin / mg sample | mg Lignin/g DW | % Soluble Lignin | Columna1 | Diameter | Species | Class
| 146 | 0.1673333 | 0.001634833 | 0.03625 | 2.474483 | 115.5 | 0.0214241 | 21.4241 | 2.14241 | 25-P3S2C1AA | 25 | AA | 1
| 170 | 0.1786667 | 0.001745559 | 0.03625 | 2.642078 | 119.1 | 0.02218369 | 22.18369 | 2.218369 | 25-P3S4C1AA | 25 | AA | 1
| 324 | 0.141 | 0.001377558 | 0.03625 | 2.085073 | 156.8 | 0.01329766 | 13.29766 | 1.329766 | 25-P6S1C1AA | 25 | AA | 1
| 396 | 0.168 | 0.001641346 | 0.03625 | 2.484342 | 159.1 | 0.01561497 | 15.61497 | 1.561497 | 25-P6S5C1AA | 25 | AA | 1
| 40 | 0.7336667 | 0.007167863 | 0.03625 | 10.84928 | 103.1 | 0.1052306 | 105.2306 | 10.52306 | 25-P1S2C1FS | 25 | FS | 1
| 149 | 0.538 | 0.005256216 | 0.03625 | 7.955809 | 103.6 | 0.07679352 | 76.79352 | 7.679352 | 25-P3S2C1FS | 25 | FS | 1
| 171 | 0.1143333 | 0.001117027 | 0.03625 | 1.690733 | 106 | 0.01595031 | 15.95031 | 1.595031 | 25-P3S4C2AA | 25 | AA | 2
| 361 | 0.1426667 | 0.001393842 | 0.03625 | 2.109719 | 106.3 | 0.01984684 | 19.84684 | 1.984684 | 25-P6S3C2AA | 25 | AA | 2
| 382 | 0.6823333 | 0.006666341 | 0.03625 | 10.09017 | 117.4 | 0.08594697 | 85.94697 | 8.594697 | 25-P6S4C2FS | 25 | FS | 2
| 125 | 0.7156667 | 0.006992005 | 0.03625 | 10.5831 | 105.5 | 0.1003137 | 100.3137 | 10.03137 | 25-P1S5C2FS | 25 | FS | 2
| 150 | 0.6863333 | 0.006705421 | 0.03625 | 10.14932 | 105.9 | 0.09583876 | 95.83876 | 9.583876 | 25-P3S2C2FS | 25 | FS | 2
| 162 | 0.7403333 | 0.007232996 | 0.03625 | 10.94786 | 113.1 | 0.09679808 | 96.79808 | 9.679808 | 25-P3S3C2FS | 25 | FS | 2
| 3 | 0.225 | 0.002198232 | 0.03625 | 3.327243 | 124.2 | 0.0267894 | 26.7894 | 2.67894 | 25-P1S1C4AA | 25 | AA | 4
| 75 | 0.2336667 | 0.002282904 | 0.03625 | 3.455404 | 107.2 | 0.03223325 | 32.23325 | 3.223325 | 25-P1S3C4AA | 25 | AA | 4
| 326 | 0.3076667 | 0.003005878 | 0.03625 | 4.549697 | 119.4 | 0.03810467 | 38.10467 | 3.810467 | 25-P6S1C4AA | 25 | AA | 4
| 344 | 0.603 | 0.005891261 | 0.03625 | 8.917012 | 121.8 | 0.07321028 | 73.21028 | 7.321028 | 25-P6S2C4AA | 25 | AA | 4
| 362 | 0.428 | 0.004181525 | 0.03625 | 6.329156 | 109.2 | 0.05795931 | 57.95931 | 5.795931 | 25-P6S3C4AA | 25 | AA | 4
| 7 | 0.1076667 | 0.001051895 | 0.03625 | 1.592148 | 109.5 | 0.01454016 | 14.54016 | 1.454016 | 10-P1S1C1AA | 10 | AA | 1
| 127 | 0.119 | 0.00116262 | 0.03625 | 1.759742 | 110.4 | 0.01593969 | 15.93969 | 1.593969 | 10-P1S5C1AA | 10 | AA | 1
| 708 | 0.2193333 | 0.002142869 | 0.03625 | 3.243446 | 124 | 0.02615682 | 26.15682 | 2.615682 | 10-P2S4C1AA |  | AA | 1
| 176 | 0.398 | 0.003888428 | 0.03625 | 5.885524 | 137.6 | 0.0427727 | 42.7727 | 4.27727 | 10-P3S4C1AA | 10 | AA | 1
| 331 | 0.108 | 0.001055151 | 0.03625 | 1.597077 | 118.2 | 0.01351165 | 13.51165 | 1.351165 | 10-P6S1C1AA | 10 | AA | 1
| 385 | 0.1153333 | 0.001126797 | 0.03625 | 1.70552 | 112 | 0.01522786 | 15.22786 | 1.522786 | 10-P6S4C1AA | 10 | AA | 1
| 189 | 0.2016667 | 0.001970267 | 0.03625 | 2.982196 | 166.4 | 0.01792185 | 17.92185 | 1.792185 | 10-P3S5C2AA | 10 | AA | 2
| 368 | 0.1213333 | 0.001185417 | 0.03625 | 1.794247 | 109.6 | 0.01637087 | 16.37087 | 1.637087 | 10-P6S3C2AA | 10 | AA | 2
| 142 | 0.2346667 | 0.002292674 | 0.03625 | 3.470192 | 104.2 | 0.03330318 | 33.30318 | 3.330318 | 10-P3S1C4AA | 10 | AA | 4
| 118 | 0.689 | 0.006731474 | 0.03625 | 10.18876 | 113.3 | 0.08992726 | 89.92726 | 8.992726 | 10-P1S4C1FS | 10 | FS | 1
| 355 | 1.225667 | 0.01197466 | 0.03625 | 18.12485 | 207.4 | 0.08739079 | 87.39079 | 8.739079 | 10-P6S2C1FS | 10 | FS | 1
| 373 | 0.7956667 | 0.007773598 | 0.03625 | 11.76612 | 138.7 | 0.08483142 | 84.83142 | 8.483142 | 10-P6S3C1FS | 10 | FS | 1
| 409 | 0.7496667 | 0.007324182 | 0.03625 | 11.08588 | 118.7 | 0.09339412 | 93.39412 | 9.339412 | 10-P6S5C1FS | 10 | FS | 1
| 84 | 0.791 | 0.007728005 | 0.03625 | 11.69711 | 131.7 | 0.08881632 | 88.81632 | 8.881632 | 10-P1S3C4FS | 10 | FS | 4
| 120 | 0.8053333 | 0.007868041 | 0.03625 | 11.90907 | 116.7 | 0.1020486 | 102.0486 | 10.20486 | 10-P1S4C4FS | 10 | FS | 4
| 157 | 0.8983333 | 0.008776643 | 0.03625 | 13.28433 | 124.7 | 0.1065303 | 106.5303 | 10.65303 | 10-P3S2C4FS | 10 | FS | 4
|  |  | Sample | mg Lignin / mg sample | mg Soluble lignin/100mg DW
|  |  | 1019 | 0.02346026 | 2.346026
|  |  | 1025 | 0.02054245 | 2.054245
|  |  | 1007 | 0.03100879 | 3.100879
|  |  | 1055 | 0.02269826 | 2.269826
|  |  | 1070 | 0.08741639 | 8.741639
|  |  | 1032 | 0.01668061 | 1.668061
|  |  | 1086 | 0.01527901 | 1.527901
|  |  | 1023 | 0.09657096 | 9.657096
|  |  | 1047 | 0.09516469 | 9.516469
|  |  | 1089 | 0.08597447 | 8.597447
|  |  | 1063 | 0.03197716 | 3.197716
|  |  | 1027 | 0.02543035 | 2.543035
|  |  | 1039 | 0.0329424 | 3.29424
|  |  | 1003 | 0.02998203 | 2.998203
|  |  | 1048 | 0.09395251 | 9.395251
|  |  | 1072 | 0.08329026 | 8.329026
|  |  | 1018 | 0.09760008 | 9.760008
|  |  | 146 | 0.0214241 | 2.14241
|  |  | 170 | 0.02218369 | 2.218369
|  |  | 324 | 0.01329766 | 1.329766
|  |  | 396 | 0.01561497 | 1.561497
|  |  | 40 | 0.1052306 | 10.52306
|  |  | 149 | 0.07679352 | 7.679352
|  |  | 171 | 0.01595031 | 1.595031
|  |  | 361 | 0.01984684 | 1.984684
|  |  | 382 | 0.08594697 | 8.594697
|  |  | 125 | 0.1003137 | 10.03137
|  |  | 150 | 0.09583876 | 9.583876
|  |  | 162 | 0.09679808 | 9.679808
|  |  | 3 | 0.0267894 | 2.67894
|  |  | 75 | 0.03223325 | 3.223325
|  |  | 326 | 0.03810467 | 3.810467
|  |  | 344 | 0.07321028 | 7.321028
|  |  | 362 | 0.05795931 | 5.795931
|  |  | 7 | 0.01454016 | 1.454016
|  |  | 127 | 0.01593969 | 1.593969
|  |  | 708 | 0.02615682 | 2.615682
|  |  | 176 | 0.0427727 | 4.27727
|  |  | 331 | 0.01351165 | 1.351165
|  |  | 385 | 0.01522786 | 1.522786
|  |  | 189 | 0.01792185 | 1.792185
|  |  | 368 | 0.01637087 | 1.637087
|  |  | 142 | 0.03330318 | 3.330318
|  |  | 118 | 0.08992726 | 8.992726
|  |  | 355 | 0.08739079 | 8.739079
|  |  | 373 | 0.08483142 | 8.483142
|  |  | 409 | 0.09339412 | 9.339412
|  |  | 84 | 0.08881632 | 8.881632
|  |  | 120 | 0.1020486 | 10.20486
|  |  | 157 | 0.1065303 | 10.65303

## Hoja2
LABEL | Code
1 | 25-P1S1C1AA
2 | 25-P1S1C2AA
3 | 25-P1S1C4AA
4 | 25-P1S1C1FS
5 | 25-P1S1C2FS
6 | 25-P1S1C4FS
37 | 25-P1S2C1AA
38 | 25-P1S2C2AA
39 | 25-P1S2C4AA
40 | 25-P1S2C1FS
41 | 25-P1S2C2FS
42 | 25-P1S2C4FS
73 | 25-P1S3C1AA
74 | 25-P1S3C2AA
75 | 25-P1S3C4AA
76 | 25-P1S3C1FS
77 | 25-P1S3C2FS
78 | 25-P1S3C4FS
109 | 25-P1S4C1AA
110 | 25-P1S4C2AA
111 | 25-P1S4C4AA
112 | 25-P1S4C1FS
113 | 25-P1S4C2FS
114 | 25-P1S4C4FS
121 | 25-P1S5C1AA
122 | 25-P1S5C2AA
123 | 25-P1S5C4AA
124 | 25-P1S5C1FS
125 | 25-P1S5C2FS
126 | 25-P1S5C4FS
134 | 25-P3S1C1AA
135 | 25-P3S1C2AA
136 | 25-P3S1C4AA
137 | 25-P3S1C1FS
138 | 25-P3S1C2FS
139 | 25-P3S1C4FS
146 | 25-P3S2C1AA
147 | 25-P3S2C2AA
148 | 25-P3S2C4AA
149 | 25-P3S2C1FS
150 | 25-P3S2C2FS
151 | 25-P3S2C4FS
158 | 25-P3S3C1AA
159 | 25-P3S3C2AA
160 | 25-P3S3C4AA
161 | 25-P3S3C1FS
162 | 25-P3S3C2FS
163 | 25-P3S3C4FS
170 | 25-P3S4C1AA
171 | 25-P3S4C2AA
172 | 25-P3S4C4AA
173 | 25-P3S4C1FS
174 | 25-P3S4C2FS
175 | 25-P3S4C4FS
182 | 25-P3S5C1AA
183 | 25-P3S5C2AA
184 | 25-P3S5C4AA
185 | 25-P3S5C1FS
186 | 25-P3S5C2FS
187 | 25-P3S5C4FS
324 | 25-P6S1C1AA
325 | 25-P6S1C2AA
326 | 25-P6S1C4AA
327 | 25-P6S1C1FS
328 | 25-P6S1C2FS
329 | 25-P6S1C4FS
342 | 25-P6S2C1AA
343 | 25-P6S2C2AA
344 | 25-P6S2C4AA
345 | 25-P6S2C1FS
346 | 25-P6S2C2FS
347 | 25-P6S2C4FS
360 | 25-P6S3C1AA
361 | 25-P6S3C2AA
362 | 25-P6S3C4AA
363 | 25-P6S3C1FS
364 | 25-P6S3C2FS
365 | 25-P6S3C4FS
378 | 25-P6S4C1AA
379 | 25-P6S4C2AA
380 | 25-P6S4C4AA
381 | 25-P6S4C1FS
382 | 25-P6S4C2FS
383 | 25-P6S4C4FS
396 | 25-P6S5C1AA
397 | 25-P6S5C2AA
398 | 25-P6S5C4AA
399 | 25-P6S5C1FS
400 | 25-P6S5C2FS
401 | 25-P6S5C4FS
7 | 10-P1S1C1AA
8 | 10-P1S1C2AA
9 | 10-P1S1C4AA
133 | 10-P1S1C1FS
11 | 10-P1S1C2FS
12 | 10-P1S1C4FS
43 | 10-P1S2C1AA
44 | 10-P1S2C2AA
45 | 10-P1S2C4AA
46 | 10-P1S2C1FS
47 | 10-P1S2C2FS
48 | 10-P1S2C4FS
79 | 10-P1S3C1AA
80 | 10-P1S3C2AA
81 | 10-P1S3C4AA
82 | 10-P1S3C1FS
83 | 10-P1S3C2FS
84 | 10-P1S3C4FS
115 | 10-P1S4C1AA
116 | 10-P1S4C2AA
117 | 10-P1S4C4AA
118 | 10-P1S4C1FS
119 | 10-P1S4C2FS
120 | 10-P1S4C4FS
127 | 10-P1S5C1AA
128 | 10-P1S5C2AA
129 | 10-P1S5C4AA
130 | 10-P1S5C1FS
131 | 10-P1S5C2FS
132 | 10-P1S5C4FS
140 | 10-P3S1C1AA
141 | 10-P3S1C2AA
142 | 10-P3S1C4AA
143 | 10-P3S1C1FS
144 | 10-P3S1C2FS
145 | 10-P3S1C4FS
152 | 10-P3S2C1AA
153 | 10-P3S2C2AA
154 | 10-P3S2C4AA
155 | 10-P3S2C1FS
156 | 10-P3S2C2FS
157 | 10-P3S2C4FS
164 | 10-P3S3C1AA
165 | 10-P3S3C2AA
166 | 10-P3S3C4AA
167 | 10-P3S3C1FS
168 | 10-P3S3C2FS
169 | 10-P3S3C4FS
176 | 10-P3S4C1AA
177 | 10-P3S4C2AA
178 | 10-P3S4C4AA
179 | 10-P3S4C1FS
180 | 10-P3S4C2FS
181 | 10-P3S4C4FS
188 | 10-P3S5C1AA
189 | 10-P3S5C2AA
190 | 10-P3S5C4AA
191 | 10-P3S5C1FS
192 | 10-P3S5C2FS
193 | 10-P3S5C4FS
330 | 10-P6S1C1AA
332 | 10-P6S1C2AA
334 | 10-P6S1C4AA
336 | 10-P6S1C1FS
338 | 10-P6S1C2FS
340 | 10-P6S1C4FS
348 | 10-P6S2C1AA
350 | 10-P6S2C2AA
352 | 10-P6S2C4AA
354 | 10-P6S2C1FS
356 | 10-P6S2C2FS
358 | 10-P6S2C4FS
366 | 10-P6S3C1AA
368 | 10-P6S3C2AA
370 | 10-P6S3C4AA
372 | 10-P6S3C1FS
374 | 10-P6S3C2FS
376 | 10-P6S3C4FS
384 | 10-P6S4C1AA
386 | 10-P6S4C2AA
388 | 10-P6S4C4AA
390 | 10-P6S4C1FS
392 | 10-P6S4C2FS
394 | 10-P6S4C4FS
402 | 10-P6S5C1AA
404 | 10-P6S5C2AA
406 | 10-P6S5C4AA
408 | 10-P6S5C1FS
410 | 10-P6S5C2FS
412 | 10-P6S5C4FS
331 | 10-P6S1C1AA -b
333 | 10-P6S1C2AA -b
335 | 10-P6S1C4AA -b
337 | 10-P6S1C1FS -b
339 | 10-P6S1C2FS -b
341 | 10-P6S1C4FS -b
349 | 10-P6S2C1AA -b
351 | 10-P6S2C2AA -b
353 | 10-P6S2C4AA -b
355 | 10-P6S2C1FS -b
357 | 10-P6S2C2FS -b
359 | 10-P6S2C4FS -b
367 | 10-P6S3C1AA -b
369 | 10-P6S3C2AA -b
371 | 10-P6S3C4AA -b
373 | 10-P6S3C1FS -b
375 | 10-P6S3C2FS -b
377 | 10-P6S3C4FS -b
385 | 10-P6S4C1AA -b
387 | 10-P6S4C2AA -b
389 | 10-P6S4C4AA -b
391 | 10-P6S4C1FS -b
393 | 10-P6S4C2FS -b
395 | 10-P6S4C4FS -b
403 | 10-P6S5C1AA -b
405 | 10-P6S5C2AA -b
407 | 10-P6S5C4AA -b
409 | 10-P6S5C1FS -b
411 | 10-P6S5C2FS -b
413 | 10-P6S5C4FS -b
13 | 1-P1S1C1AA-S
17 | 1-P1S1C2AA-S
33 | 1-P1S1C4AA-S
21 | 1-P1S1C1FS-S
25 | 1-P1S1C2FS-S
29 | 1-P1S1C4FS-S
49 | 1-P1S2C1AA-S
53 | 1-P1S2C2AA-S
57 | 1-P1S2C4AA-S
61 | 1-P1S2C1FS-S
65 | 1-P1S2C2FS-S
69 | 1-P1S2C4FS-S
97 | 1-P1S3C1AA-S
101 | 1-P1S3C2AA-S
105 | 1-P1S3C4AA-S
85 | 1-P1S3C1FS-S
89 | 1-P1S3C2FS-S
93 | 1-P1S3C4FS-S
200 | 1-P1S4C1AA-S
209 | 1-P1S4C2AA-S
567 | 1-P1S4C4AA-S
210 | 1-P1S4C1FS-S
574 | 1-P1S4C2FS-S
580 | 1-P1S4C4FS-S
204 | 1-P1S5C1AA-S
564 | 1-P1S5C2AA-S
583 | 1-P1S5C4AA-S
584 | 1-P1S5C1FS-S
586 | 1-P1S5C2FS-S
585 | 1-P1S5C4FS-S
208 | 1-P3S1C1AA-S
232 | 1-P3S1C2AA-S
236 | 1-P3S1C4AA-S
240 | 1-P3S1C1FS-S
244 | 1-P3S1C2FS-S
248 | 1-P3S1C4FS-S
194 | 1-P3S2C1AA-S
198 | 1-P3S2C2AA-S
213 | 1-P3S2C4AA-S
217 | 1-P3S2C1FS-S
221 | 1-P3S2C2FS-S
226 | 1-P3S2C4FS-S
252 | 1-P3S3C1AA-S
256 | 1-P3S3C2AA-S
260 | 1-P3S3C4AA-S
264 | 1-P3S3C1FS-S
268 | 1-P3S3C2FS-S
272 | 1-P3S3C4FS-S
276 | 1-P3S4C1AA-S
280 | 1-P3S4C2AA-S
284 | 1-P3S4C4AA-S
288 | 1-P3S4C1FS-S
292 | 1-P3S4C2FS-S
296 | 1-P3S4C4FS-S
300 | 1-P3S5C1AA-S
304 | 1-P3S5C2AA-S
308 | 1-P3S5C4AA-S
312 | 1-P3S5C1FS-S
316 | 1-P3S5C2FS-S
320 | 1-P3S5C4FS-S
444 | 1-P6S1C1AA-S
448 | 1-P6S1C2AA-S
452 | 1-P6S1C4AA-S
478 | 1-P6S1C1FS-S
456 | 1-P6S1C2FS-S
460 | 1-P6S1C4FS-S
464 | 1-P6S2C1AA-S
468 | 1-P6S2C2AA-S
472 | 1-P6S2C4AA-S
476 | 1-P6S2C1FS-S
484 | 1-P6S2C2FS-S
488 | 1-P6S2C4FS-S
492 | 1-P6S3C1AA-S
496 | 1-P6S3C2AA-S
500 | 1-P6S3C4AA-S
504 | 1-P6S3C1FS-S
508 | 1-P6S3C2FS-S
512 | 1-P6S3C4FS-S
516 | 1-P6S4C1AA-S
520 | 1-P6S4C2AA-S
524 | 1-P6S4C4AA-S
528 | 1-P6S4C1FS-S
536 | 1-P6S4C2FS-S
532 | 1-P6S4C4FS-S
540 | 1-P6S5C1AA-S
544 | 1-P6S5C2AA-S
548 | 1-P6S5C4AA-S
552 | 1-P6S5C1FS-S
556 | 1-P6S5C2FS-S
560 | 1-P6S5C4FS-S
14 | 1-P1S1C1AA-F
18 | 1-P1S1C2AA-F
34 | 1-P1S1C4AA-F
22 | 1-P1S1C1FS-F
26 | 1-P1S1C2FS-F
30 | 1-P1S1C4FS-F
50 | 1-P1S2C1AA-F
54 | 1-P1S2C2AA-F
58 | 1-P1S2C4AA-F
62 | 1-P1S2C1FS-F
66 | 1-P1S2C2FS-F
70 | 1-P1S2C4FS-F
98 | 1-P1S3C1AA-F
102 | 1-P1S3C2AA-F
106 | 1-P1S3C4AA-F
86 | 1-P1S3C1FS-F
90 | 1-P1S3C2FS-F
94 | 1-P1S3C4FS-F
201 | 1-P1S4C1AA-F
565 | 1-P1S4C2AA-F
568 | 1-P1S4C4AA-F
571 | 1-P1S4C1FS-F
575 | 1-P1S4C2FS-F
579 | 1-P1S4C4FS-F
205 | 1-P1S5C1AA-F
582 | 1-P1S5C2AA-F
589 | 1-P1S5C4AA-F
592 | 1-P1S5C1FS-F
595 | 1-P1S5C2FS-F
598 | 1-P1S5C4FS-F
229 | 1-P3S1C1AA-F
233 | 1-P3S1C2AA-F
237 | 1-P3S1C4AA-F
241 | 1-P3S1C1FS-F
245 | 1-P3S1C2FS-F
249 | 1-P3S1C4FS-F
195 | 1-P3S2C1AA-F
199 | 1-P3S2C2AA-F
214 | 1-P3S2C4AA-F
218 | 1-P3S2C1FS-F
222 | 1-P3S2C2FS-F
225 | 1-P3S2C4FS-F
253 | 1-P3S3C1AA-F
257 | 1-P3S3C2AA-F
261 | 1-P3S3C4AA-F
265 | 1-P3S3C1FS-F
269 | 1-P3S3C2FS-F
273 | 1-P3S3C4FS-F
277 | 1-P3S4C1AA-F
281 | 1-P3S4C2AA-F
285 | 1-P3S4C4AA-F
289 | 1-P3S4C1FS-F
293 | 1-P3S4C2FS-F
297 | 1-P3S4C4FS-F
301 | 1-P3S5C1AA-F
305 | 1-P3S5C2AA-F
309 | 1-P3S5C4AA-F
313 | 1-P3S5C1FS-F
317 | 1-P3S5C2FS-F
321 | 1-P3S5C4FS-F
445 | 1-P6S1C1AA-F
449 | 1-P6S1C2AA-F
453 | 1-P6S1C4AA-F
479 | 1-P6S1C1FS-F
457 | 1-P6S1C2FS-F
461 | 1-P6S1C4FS-F
465 | 1-P6S2C1AA-F
469 | 1-P6S2C2AA-F
473 | 1-P6S2C4AA-F
477 | 1-P6S2C1FS-F
485 | 1-P6S2C2FS-F
489 | 1-P6S2C4FS-F
493 | 1-P6S3C1AA-F
497 | 1-P6S3C2AA-F
501 | 1-P6S3C4AA-F
505 | 1-P6S3C1FS-F
509 | 1-P6S3C2FS-F
513 | 1-P6S3C4FS-F
517 | 1-P6S4C1AA-F
521 | 1-P6S4C2AA-F
525 | 1-P6S4C4AA-F
529 | 1-P6S4C1FS-F
537 | 1-P6S4C2FS-F
533 | 1-P6S4C4FS-F
541 | 1-P6S5C1AA-F
545 | 1-P6S5C2AA-F
549 | 1-P6S5C4AA-F
553 | 1-P6S5C1FS-F
557 | 1-P6S5C2FS-F
561 | 1-P6S5C4FS-F
15 | 1-P1S1C1AA-W
19 | 1-P1S1C2AA-W
35 | 1-P1S1C4AA-W
23 | 1-P1S1C1FS-W
27 | 1-P1S1C2FS-W
31 | 1-P1S1C4FS-W
51 | 1-P1S2C1AA-W
55 | 1-P1S2C2AA-W
59 | 1-P1S2C4AA-W
63 | 1-P1S2C1FS-W
67 | 1-P1S2C2FS-W
71 | 1-P1S2C4FS-W
99 | 1-P1S3C1AA-W
103 | 1-P1S3C2AA-W
107 | 1-P1S3C4AA-W
87 | 1-P1S3C1FS-W
91 | 1-P1S3C2FS-W
95 | 1-P1S3C4FS-W
202 | 1-P1S4C1AA-W
566 | 1-P1S4C2AA-W
569 | 1-P1S4C4AA-W
572 | 1-P1S4C1FS-W
576 | 1-P1S4C2FS-W
578 | 1-P1S4C4FS-W
206 | 1-P1S5C1AA-W
587 | 1-P1S5C2AA-W
590 | 1-P1S5C4AA-W
593 | 1-P1S5C1FS-W
596 | 1-P1S5C2FS-W
599 | 1-P1S5C4FS-W
530 | 1-P3S1C1AA-W
234 | 1-P3S1C2AA-W
238 | 1-P3S1C4AA-W
242 | 1-P3S1C1FS-W
246 | 1-P3S1C2FS-W
250 | 1-P3S1C4FS-W
196 | 1-P3S2C1AA-W
211 | 1-P3S2C2AA-W
215 | 1-P3S2C4AA-W
219 | 1-P3S2C1FS-W
223 | 1-P3S2C2FS-W
227 | 1-P3S2C4FS-W
254 | 1-P3S3C1AA-W
258 | 1-P3S3C2AA-W
262 | 1-P3S3C4AA-W
266 | 1-P3S3C1FS-W
270 | 1-P3S3C2FS-W
274 | 1-P3S3C4FS-W
278 | 1-P3S4C1AA-W
282 | 1-P3S4C2AA-W
286 | 1-P3S4C4AA-W
290 | 1-P3S4C1FS-W
294 | 1-P3S4C2FS-W
298 | 1-P3S4C4FS-W
302 | 1-P3S5C1AA-W
306 | 1-P3S5C2AA-W
310 | 1-P3S5C4AA-W
314 | 1-P3S5C1FS-W
318 | 1-P3S5C2FS-W
322 | 1-P3S5C4FS-W
446 | 1-P6S1C1AA-W
450 | 1-P6S1C2AA-W
454 | 1-P6S1C4AA-W
480 | 1-P6S1C1FS-W
458 | 1-P6S1C2FS-W
462 | 1-P6S1C4FS-W
466 | 1-P6S2C1AA-W
470 | 1-P6S2C2AA-W
474 | 1-P6S2C4AA-W
482 | 1-P6S2C1FS-W
486 | 1-P6S2C2FS-W
490 | 1-P6S2C4FS-W
494 | 1-P6S3C1AA-W
498 | 1-P6S3C2AA-W
502 | 1-P6S3C4AA-W
506 | 1-P6S3C1FS-W
510 | 1-P6S3C2FS-W
514 | 1-P6S3C4FS-W
518 | 1-P6S4C1AA-W
522 | 1-P6S4C2AA-W
526 | 1-P6S4C4AA-W
530 | 1-P6S4C1FS-W
538 | 1-P6S4C2FS-W
534 | 1-P6S4C4FS-W
542 | 1-P6S5C1AA-W
546 | 1-P6S5C2AA-W
550 | 1-P6S5C4AA-W
554 | 1-P6S5C1FS-W
558 | 1-P6S5C2FS-W
562 | 1-P6S5C4FS-W
16 | 1-P1S1C1AA-Sp
20 | 1-P1S1C2AA-Sp
36 | 1-P1S1C4AA-Sp
24 | 1-P1S1C1FS-Sp
28 | 1-P1S1C2FS-Sp
32 | 1-P1S1C4FS-Sp
52 | 1-P1S2C1AA-Sp
56 | 1-P1S2C2AA-Sp
60 | 1-P1S2C4AA-Sp
64 | 1-P1S2C1FS-Sp
68 | 1-P1S2C2FS-Sp
72 | 1-P1S2C4FS-Sp
100 | 1-P1S3C1AA-Sp
104 | 1-P1S3C2AA-Sp
108 | 1-P1S3C4AA-Sp
88 | 1-P1S3C1FS-Sp
92 | 1-P1S3C2FS-Sp
96 | 1-P1S3C4FS-Sp
203 | 1-P1S4C1AA-Sp
0 | 1-P1S4C2AA-Sp
570 | 1-P1S4C4AA-Sp
573 | 1-P1S4C1FS-Sp
577 | 1-P1S4C2FS-Sp
581 | 1-P1S4C4FS-Sp
207 | 1-P1S5C1AA-Sp
588 | 1-P1S5C2AA-Sp
591 | 1-P1S5C4AA-Sp
594 | 1-P1S5C1FS-Sp
597 | 1-P1S5C2FS-Sp
800 | 1-P1S5C4FS-Sp
231 | 1-P3S1C1AA-Sp
235 | 1-P3S1C2AA-Sp
239 | 1-P3S1C4AA-Sp
243 | 1-P3S1C1FS-Sp
247 | 1-P3S1C2FS-Sp
251 | 1-P3S1C4FS-Sp
197 | 1-P3S2C1AA-Sp
212 | 1-P3S2C2AA-Sp
216 | 1-P3S2C4AA-Sp
220 | 1-P3S2C1FS-Sp
224 | 1-P3S2C2FS-Sp
228 | 1-P3S2C4FS-Sp
255 | 1-P3S3C1AA-Sp
259 | 1-P3S3C2AA-Sp
263 | 1-P3S3C4AA-Sp
267 | 1-P3S3C1FS-Sp
271 | 1-P3S3C2FS-Sp
275 | 1-P3S3C4FS-Sp
279 | 1-P3S4C1AA-Sp
283 | 1-P3S4C2AA-Sp
287 | 1-P3S4C4AA-Sp
291 | 1-P3S4C1FS-Sp
295 | 1-P3S4C2FS-Sp
299 | 1-P3S4C4FS-Sp
303 | 1-P3S5C1AA-Sp
307 | 1-P3S5C2AA-Sp
311 | 1-P3S5C4AA-Sp
315 | 1-P3S5C1FS-Sp
319 | 1-P3S5C2FS-Sp
323 | 1-P3S5C4FS-Sp
447 | 1-P6S1C1AA-Sp
451 | 1-P6S1C2AA-Sp
455 | 1-P6S1C4AA-Sp
481 | 1-P6S1C1FS-Sp
459 | 1-P6S1C2FS-Sp
463 | 1-P6S1C4FS-Sp
467 | 1-P6S2C1AA-Sp
471 | 1-P6S2C2AA-Sp
475 | 1-P6S2C4AA-Sp
483 | 1-P6S2C1FS-Sp
487 | 1-P6S2C2FS-Sp
491 | 1-P6S2C4FS-Sp
495 | 1-P6S3C1AA-Sp
499 | 1-P6S3C2AA-Sp
503 | 1-P6S3C4AA-Sp
507 | 1-P6S3C1FS-Sp
511 | 1-P6S3C2FS-Sp
515 | 1-P6S3C4FS-Sp
519 | 1-P6S4C1AA-Sp
523 | 1-P6S4C2AA-Sp
527 | 1-P6S4C4AA-Sp
531 | 1-P6S4C1FS-Sp
539 | 1-P6S4C2FS-Sp
535 | 1-P6S4C4FS-Sp
543 | 1-P6S5C1AA-Sp
547 | 1-P6S5C2AA-Sp
551 | 1-P6S5C4AA-Sp
555 | 1-P6S5C1FS-Sp
559 | 1-P6S5C2FS-Sp
563 | 1-P6S5C4FS-Sp
414 | 10-P7S1C1AA
415 | 10-P7S1C2AA
416 | 10-P7S1C4AA
417 | 10-P7S1C1FS
418 | 10-P7S1C2FS
419 | 10-P7S1C4FS
420 | 10-P7S2C1AA
421 | 10-P7S2C2AA
422 | 10-P7S2C4AA
423 | 10-P7S2C1FS
424 | 10-P7S2C2FS
425 | 10-P7S2C4FS
426 | 10-P7S3C1AA
427 | 10-P7S3C2AA
428 | 10-P7S3C4AA
429 | 10-P7S3C1FS
430 | 10-P7S3C2FS
431 | 10-P7S3C4FS
432 | 10-P7S4C1AA
433 | 10-P7S4C2AA
434 | 10-P7S4C4AA
435 | 10-P7S4C1FS
436 | 10-P7S4C2FS
437 | 10-P7S4C4FS
438 | 10-P7S5C1AA
439 | 10-P7S5C2AA
440 | 10-P7S5C4AA
441 | 10-P7S5C1FS
442 | 10-P7S5C2FS
443 | 10-P7S5C4FS
720 | 10-P4S1C1AA
721 | 10-P4S1C2AA
722 | 10-P4S1C4AA
723 | 10-P4S1C1FS
724 | 10-P4S1C2FS
725 | 10-P4S1C4FS
726 | 10-P4S2C1AA
727 | 10-P4S2C2AA
728 | 10-P4S2C4AA
729 | 10-P4S2C1FS
730 | 10-P4S2C2FS
731 | 10-P4S2C4FS
732 | 10-P4S3C1AA
733 | 10-P4S3C2AA
734 | 10-P4S3C4AA
735 | 10-P4S3C1FS
736 | 10-P4S3C2FS
737 | 10-P4S3C4FS
738 | 10-P4S4C1AA
739 | 10-P4S4C2AA
740 | 10-P4S4C4AA
741 | 10-P4S4C1FS
742 | 10-P4S4C2FS
743 | 10-P4S4C4FS
744 | 10-P4S5C1AA
745 | 10-P4S5C2AA
746 | 10-P4S5C4AA
747 | 10-P4S5C1FS
748 | 10-P4S5C2FS
749 | 10-P4S5C4FS
660 | 10-P5S1C1AA
661 | 10-P5S1C2AA
662 | 10-P5S1C4AA
663 | 10-P5S1C1FS
664 | 10-P5S1C2FS
665 | 10-P5S1C4FS
666 | 10-P5S2C1AA
667 | 10-P5S2C2AA
668 | 10-P5S2C4AA
669 | 10-P5S2C1FS
670 | 10-P5S2C2FS
671 | 10-P5S2C4FS
672 | 10-P5S3C1AA
673 | 10-P5S3C2AA
674 | 10-P5S3C4AA
675 | 10-P5S3C1FS
676 | 10-P5S3C2FS
677 | 10-P5S3C4FS
678 | 10-P5S4C1AA
679 | 10-P5S4C2AA
680 | 10-P5S4C4AA
681 | 10-P5S4C1FS
682 | 10-P5S4C2FS
683 | 10-P5S4C4FS
684 | 10-P5S5C1AA
685 | 10-P5S5C2AA
686 | 10-P5S5C4AA
687 | 10-P5S5C1FS
688 | 10-P5S5C2FS
689 | 10-P5S5C4FS
690 | 10-P2S1C1AA
691 | 10-P2S1C2AA
692 | 10-P2S1C4AA
693 | 10-P2S1C1FS
694 | 10-P2S1C2FS
695 | 10-P2S1C4FS
696 | 10-P2S2C1AA
697 | 10-P2S2C2AA
698 | 10-P2S2C4AA
699 | 10-P2S2C1FS
700 | 10-P2S2C2FS
701 | 10-P2S2C4FS
702 | 10-P2S3C1AA
703 | 10-P2S3C2AA
704 | 10-P2S3C4AA
705 | 10-P2S3C1FS
706 | 10-P2S3C2FS
707 | 10-P2S3C4FS
708 | 10-P2S4C1AA
709 | 10-P2S4C2AA
710 | 10-P2S4C4AA
711 | 10-P2S4C1FS
712 | 10-P2S4C2FS
713 | 10-P2S4C4FS
714 | 10-P2S5C1AA
715 | 10-P2S5C2AA
716 | 10-P2S5C4AA
717 | 10-P2S5C1FS
718 | 10-P2S5C2FS
719 | 10-P2S5C4FS
631 | 10-P8S1C1AA
630 | 10-P8S1C2AA
632 | 10-P8S1C4AA
633 | 10-P8S1C1FS
634 | 10-P8S1C2FS
635 | 10-P8S1C4FS
637 | 10-P8S2C1AA
636 | 10-P8S2C2AA
638 | 10-P8S2C4AA
639 | 10-P8S2C1FS
640 | 10-P8S2C2FS
641 | 10-P8S2C4FS
643 | 10-P8S3C1AA
642 | 10-P8S3C2AA
644 | 10-P8S3C4AA
645 | 10-P8S3C1FS
646 | 10-P8S3C2FS
647 | 10-P8S3C4FS
649 | 10-P8S4C1AA
648 | 10-P8S4C2AA
650 | 10-P8S4C4AA
651 | 10-P8S4C1FS
652 | 10-P8S4C2FS
653 | 10-P8S4C4FS
655 | 10-P8S5C1AA
654 | 10-P8S5C2AA
656 | 10-P8S5C4AA
657 | 10-P8S5C1FS
658 | 10-P8S5C2FS
659 | 10-P8S5C4FS
600 | 10-P9S1C1AA
601 | 10-P9S1C2AA
602 | 10-P9S1C4AA
603 | 10-P9S1C1FS
604 | 10-P9S1C2FS
605 | 10-P9S1C4FS
606 | 10-P9S2C1AA
607 | 10-P9S2C2AA
608 | 10-P9S2C4AA
609 | 10-P9S2C1FS
610 | 10-P9S2C2FS
611 | 10-P9S2C4FS
612 | 10-P9S3C1AA
613 | 10-P9S3C2AA
614 | 10-P9S3C4AA
615 | 10-P9S3C1FS
616 | 10-P9S3C2FS
617 | 10-P9S3C4FS
618 | 10-P9S4C1AA
619 | 10-P9S4C2AA
620 | 10-P9S4C4AA
621 | 10-P9S4C1FS
622 | 10-P9S4C2FS
623 | 10-P9S4C4FS
624 | 10-P9S5C1AA
625 | 10-P9S5C2AA
626 | 10-P9S5C4AA
627 | 10-P9S5C1FS
628 | 10-P9S5C2FS
629 | 10-P9S5C4FS
750 | 10-P10S1C1AA
751 | 10-P10S1C2AA
752 | 10-P10S1C4AA
753 | 10-P10S1C1FS
754 | 10-P10S1C2FS
755 | 10-P10S1C4FS
756 | 10-P10S2C1AA
757 | 10-P10S2C2AA
758 | 10-P10S2C4AA
759 | 10-P10S2C1FS
760 | 10-P10S2C2FS
761 | 10-P10S2C4FS
762 | 10-P10S3C1AA
763 | 10-P10S3C2AA
764 | 10-P10S3C4AA
765 | 10-P10S3C1FS
766 | 10-P10S3C2FS
767 | 10-P10S3C4FS
768 | 10-P10S4C1AA
769 | 10-P10S4C2AA
770 | 10-P10S4C4AA
771 | 10-P10S4C1FS
772 | 10-P10S4C2FS
773 | 10-P10S4C4FS
774 | 10-P10S5C1AA
775 | 10-P10S5C2AA
776 | 10-P10S5C4AA
777 | 10-P10S5C1FS
778 | 10-P10S5C2FS
779 | 10-P10S5C4FS
1001 | 11AA1
1002 | 11AA2
1003 | 11AA4
1004 | 11FS1
1005 | 11FS2
1006 | 11FS4
1007 | 12AA1
1008 | 12AA2
1009 | 12AA4
1010 | 12FS1
1011 | 12FS2
1012 | 12FS4
1013 | 15AA1
1014 | 15AA2
1015 | 15AA4
1016 | 15FS1
1017 | 15FS2
1018 | 15FS4
1019 | 31AA1
1020 | 31AA2
1021 | 31AA4
1022 | 31FS1
1023 | 31FS2
1024 | 31FS4
1025 | 34AA1
1026 | 34AA2
1027 | 34AA4
1028 | 34FS1
1029 | 34FS2
1030 | 34FS4
1031 | 35AA1
1032 | 35AA2
1033 | 35AA4
1034 | 35FS1
1035 | 35FS2
1036 | 35FS4
1037 | 63AA1
1038 | 63AA2
1039 | 63AA4
1040 | 63FS1
1041 | 63FS2
1042 | 63FS4
1043 | 64AA1
1044 | 64AA2
1045 | 64AA4
1046 | 64FS1
1047 | 64FS2
1048 | 64FS4
1049 | 13AA1
1050 | 13AA2
1051 | 13AA4
1052 | 13FS1
1053 | 13FS2
1054 | 13FS4
1055 | 14AA1
1056 | 14AA2
1057 | 14AA4
1058 | 14FS1
1059 | 14FS2
1060 | 14FS4
1061 | 32AA1
1062 | 32AA2
1063 | 32AA4
1064 | 32FS1
1065 | 32FS2
1066 | 32FS4
1067 | 33AA1
1068 | 33AA2
1069 | 33AA4
1070 | 33FS1
1071 | 33FS2
1072 | 33FS4
1073 | 61AA1
1074 | 61AA2
1075 | 61AA4
1076 | 61FS1
1077 | 61FS2
1078 | 61FS4
1079 | 62AA1
1080 | 62AA2
1081 | 62AA4
1082 | 62FS1
1083 | 62FS2
1084 | 62FS4
1085 | 65AA1
1086 | 65AA2
1087 | 65AA4
1088 | 65FS1
1089 | 65FS2
1090 | 65FS4

## Light path calculation
The light path is calculated measuring A977 and A900 of pure water.
Volume= 300uL
L= A977 - A900 / 0.18
977 |  | 988
0.219 | 0.222 | 0.051 | 0.055
0.215 | 0.214 | 0.048 | 0.047
0.215 | 0.215 | 0.047 | 0.047 | L (cm) | 0.9305556
| 0.2166667 |  | 0.04916667

## Dried samples
Número muestra | Peso (g) | Muestra (2ª pesaje) | Peso g
1089 | 11.6427 | 176 | 11.5654
1047 | 11.7017 | 1018 | 11.5118
3 | 11.4857 | 84 | 11.527
127 | 11.5617 | 326 | 11.4606
170 | 11.4831 | 324 | 11.608
120 | 11.5833 | 146 | 11.5568
118 | 11.5157 | 120 | 11.5409
157 | 11.6686 | 127 | 11.5242
385 | 11.5237 | 344 | 11.6223
409 | 11.6091 | 385 | 11.4893
1039 | 11.5274 | 1032 | 11.6089
1007 | 11.6723 | 382 | 11.6054
149 | 11.8426 | 1027 | 11.5128
355 | 11.7195 | 373 | 11.6334
1025 | 11.6542 | 396 | 11.5792
7 | 11.5597 | 150 | 11.6914
1018 | 11.5488 | 361 | 11.5768
1048 | 11.6017 | 1063 | 11.6638
84 | 11.5724 | 708 | 11.5782
331 | 11.6003 | 189 | 11.6185
142 | 11.5465 | 1070 | 11.6545
368 | 11.5913 | 368 | 11.5561
373 | 11.6771 | 1072 | 11.5024
1070 | 11.7095 | 125 | 11.6208
1032 | 11.6571 | 118 | 11.478
1072 | 11.5477 | 149 | 11.7691
1086 | 11.8286 | 1025 | 11.6068
189 | 11.6784 | 355 | 11.6148
708 | 11.6188 | 409 | 11.5635
146 | 11.6054 | 142 | 11.5116
1055 | 11.6044 | 7 | 11.5268
125 | 11.6709 | 170 | 11.4505
1023 | 11.6324 | 1047 | 11.5905
1027 | 11.5526 | 331 | 11.5666
150 | 11.7865 | 40 | 11.6922
382 | 11.6701 | 3 | 11.4547
75 | 11.622 | 1039 | 11.4888
361 | 11.6141 | 171 | 11.6533
362 | 11.5474 | 1019 | 11.758
396 | 11.637 | 1048 | 11.5658
326 | 11.5027 | 75 | 11.6243
344 | 11.6818 | 362 | 11.5488
324 | 11.6513 | 1007 | 11.5607
176 | 11.6265 | 1089 | 11.5926
|  | 1086 | 11.6021
|  | 162 | 11.7443
|  | 157 | 11.6249
|  | 1023 | 11.6283
|  | 1003 | 11.6046
|  | 1055 | 11.5633