## Sheet1
Band origin | wavelength
cm-1
unconjugated C=O in xylans | 1740
aromatic skeletal vibrations | 1593-1600
aromatic skeletal vibrations C=C stretching | 1506
C-H deformation | 1458-1464
C-H deformation | 1420-1424
C-h deformation in polysaccharides | 1375
syringyl ring plus guaicyl ring | 1328
guaicyl ring in lignin | 1265
syringyl ring and C= O stretch | 1234-1239
C-O bond of guaicyl ring | 1217
C-O-C vibration in polysaccharides | 1157
aromatic skeletal vibrations and C-O stretch | 1120
C-O stretch in polysaccharides | 1047
C-H deformation in cellulose | 897
Lignin phenylpropane units:
Guaiacyl | softwood (gymnosperm) | coniferyl alcohol units
Guaiacyl-Syringil | hardwood (angiosperm) | coniferyl and sinapyl alcohol units
p hydroxyphenyl | grasses | p coumaryl alcohol units