## Sheet1
Number | DW | E_W | Device_w | Eth_percentage | Total volume displaced | Ethanol density (g/cm3 20ºC | volume of the sample | Density_g_cm3 | Density_kg_m3
488 | 3.458 | 5.37 | 0.87 | 96 | 4.5 | 0.805 | 5.590062 | 0.6185978 | 618.5978
234
197 | 3.586 | 4.98 | 0.87 | 96 | 4.11 | 0.805 | 5.10559 | 0.7023674 | 702.3674
476 | 1.656 | 2.78 | 0.87 | 96 | 1.91 | 0.805 | 2.372671 | 0.6979476 | 697.9476
479 | 2.443 | 3.72 | 0.87 | 96 | 2.85 | 0.805 | 3.540373 | 0.6900404 | 690.0404
309 | 2.9 | 3.46 | 0.87 | 96 | 2.59 | 0.805 | 3.217391 | 0.9013514 | 901.3514
230 | 3.678 | 5.32 | 0.87 | 96 | 4.45 | 0.805 | 5.52795 | 0.6653461 | 665.3461
477 | 1.595 | 2.83 | 0.87 | 96 | 1.96 | 0.805 | 2.434783 | 0.6550893 | 655.0893
225 | 2.239 | 3.3 | 0.99 | 96 | 2.31 | 0.805 | 2.869565 | 0.7802576 | 780.2576
196 | 3.331 | 4.82 | 0.99 | 96 | 3.83 | 0.805 | 4.757764 | 0.7001188 | 700.1188
552 | 3.772 | 4.77 | 0.99 | 96 | 3.78 | 0.805 | 4.695652 | 0.8032963 | 803.2963
244 | 2.84 | 4.08 | 0.99 | 96 | 3.09 | 0.805 | 3.838509 | 0.7398706 | 739.8706
496 | 5.134 | 6.86 | 0.99 | 96 | 5.87 | 0.805 | 7.291925 | 0.7040664 | 704.0664
257 | 4.621 | 6.59 | 0.99 | 96 | 5.6 | 0.805 | 6.956522 | 0.66426875 | 664.26875
223 | 4.472 | 6.11 | 0.99 | 96 | 5.12 | 0.805 | 6.360248 | 0.7031171875 | 703.1171875
310 | 4.813 | 6.58 | 0.99 | 96 | 5.59 | 0.805 | 6.944099 | 0.6931064 | 693.1064
210 | 5.796 | 7.52 | 0.99 | 96 | 6.53 | 0.805 | 8.111801 | 0.7145145 | 714.5145
501 | 1.741 | 2.9 | 1.08 | 96 | 1.82 | 0.805 | 2.26087 | 0.7700577 | 770.0577
194 | 1.836 | 3.05 | 1.08 | 96 | 1.97 | 0.805 | 2.447205 | 0.7502437 | 750.2437
323 | 1.834 | 3.14 | 1.08 | 96 | 2.06 | 0.805 | 2.559006 | 0.7166845 | 716.6845
535 | 4.672 | 6.34 | 1.08 | 96 | 5.26 | 0.805 | 6.534161 | 0.7150114 | 715.0114
321 | 4.357 | 5.61 | 1.08 | 96 | 4.53 | 0.805 | 5.627329 | 0.7742572 | 774.2572
322 | 2.381 | 4.04 | 1.08 | 96 | 2.96 | 0.805 | 3.677019 | 0.6475355 | 647.5355
313 | 4.571 | 6.32 | 1.08 | 96 | 5.24 | 0.805 | 6.509317 | 0.7022242 | 702.2242
508 | 7.073 | 9.03 | 1.08 | 96 | 7.95 | 0.805 | 9.875776 | 0.7161969 | 716.1969
224 | 4.419 | 5.97 | 1.08 | 96 | 4.89 | 0.805 | 6.074534 | 0.7274632 | 727.4632
536 | 5.03 | 6.82 | 1.08 | 96 | 5.74 | 0.805 | 7.130435 | 0.7054268 | 705.4268
487 | 3.734 | 5.03 | 1.11 | 96 | 3.92 | 0.805 | 4.869565 | 0.7668036 | 766.8036
229 | 2.022 | 3.83 | 1.11 | 96 | 2.72 | 0.805 | 3.378882 | 0.5984228 | 598.4228
502 | 3.457 | 5.16 | 1.11 | 96 | 4.05 | 0.805 | 5.031056 | 0.6871321 | 687.1321
228 | 4.77 | 6.89 | 1.11 | 96 | 5.78 | 0.805 | 7.180124 | 0.6643339 | 664.3339
320 | 1.604 | 3.85 | 1.11 | 96 | 2.74 | 0.805 | 3.403727 | 0.4712482 | 471.2482
195 | 2.772 | 4.32 | 1.11 | 96 | 3.21 | 0.805 | 3.987578 | 0.6951589 | 695.1589
514 | 4.75 | 7.65 | 1.11 | 96 | 6.54 | 0.805 | 8.124224 | 0.5846713 | 584.6713
314 | 4.822 | 6.29 | 1.11 | 96 | 5.18 | 0.805 | 6.434783 | 0.7493649 | 749.3649
212 | 3.429 | 5.19 | 1.11 | 96 | 4.08 | 0.805 | 5.068323 | 0.6765551 | 676.5551
515 | 2.35 | 4.18 | 1.11 | 96 | 3.07 | 0.805 | 3.813665 | 0.6162052 | 616.2052
505 | 2.45 | 3.99 | 1.11 | 96 | 2.88 | 0.805 | 3.57764 | 0.684809 | 684.809
542 | 2.396 | 3.97 | 1.11 | 96 | 2.86 | 0.805 | 3.552795 | 0.6743986 | 674.3986
484 | 3.894 | 4.58 | 0.71 | 96 | 3.87 | 0.805 | 4.807453 | 0.8099922 | 809.9922
72 | 6.682 | 8.15 | 0.71 | 96 | 7.44 | 0.805 | 9.242236 | 0.7229852 | 722.9852
213 | 1.583 | 2.55 | 0.71 | 96 | 1.84 | 0.805 | 2.285714 | 0.6925625 | 692.5625
598 | 2.493 | 4.12 | 0.71 | 96 | 3.41 | 0.805 | 4.236025 | 0.5885235 | 588.5235
800 | 3.777 | 5.24 | 0.71 | 96 | 4.53 | 0.805 | 5.627329 | 0.6711887 | 671.1887
312 | 5.661 | 5.9 | 0.71 | 96 | 5.19 | 0.805 | 6.447205 | 0.8780549 | 878.0549
222 | 4.145 | 5.74 | 0.71 | 96 | 5.03 | 0.805 | 6.248447 | 0.6633648 | 663.3648
240 | 3.79 | 5.23 | 0.71 | 96 | 4.52 | 0.805 | 5.614907 | 0.6749889 | 674.9889
198 | 4.916 | 6.08 | 0.71 | 96 | 5.37 | 0.805 | 6.670807 | 0.7369423 | 736.9423
269 | 3.94 | 5.43 | 0.71 | 96 | 4.72 | 0.805 | 5.863354 | 0.6719703 | 671.9703
290 | 2.201 | 3.56 | 0.94 | 96 | 2.62 | 0.805 | 3.254658 | 0.6762615 | 676.2615
268 | 1.949 | 3.21 | 0.94 | 96 | 2.27 | 0.805 | 2.819876 | 0.6911652 | 691.1652
454 | 2.511 | 2.57 | 0.94 | 96 | 1.63 | 0.805 | 2.024845 | 1.240095 | 1240.095
214 | 1.508 | 2.7 | 0.94 | 96 | 1.76 | 0.805 | 2.186335 | 0.6897386 | 689.7386
255 | 4.54 | 6.25 | 0.94 | 96 | 5.31 | 0.805 | 6.596273 | 0.6882674 | 688.2674
319 | 4.702 | 6.25 | 0.94 | 96 | 5.31 | 0.805 | 6.596273 | 0.7128267 | 712.8267
226 | 9.012 | 9.45 | 0.94 | 96 | 8.51 | 0.805 | 10.57143 | 0.8524865 | 852.4865
242 | 2.483 | 4.29 | 0.94 | 96 | 3.35 | 0.805 | 4.161491 | 0.5966612 | 596.6612
588 | 6.008 | 10.78 | 1.99 | 96 | 8.79 | 0.805 | 10.91925 | 0.5502207 | 550.2207
241 | 3.335 | 8.09 | 1.99 | 96 | 6.1 | 0.805 | 7.57764 | 0.4401107 | 440.1107
65 | 5.345 | 8.03 | 1.99 | 96 | 6.04 | 0.805 | 7.503106 | 0.7123717 | 712.3717
66 | 4.524 |  | 1.99 | 96 | -1.99 | 0.805
53 |  |  | 1.99 | 96 | -1.99 | 0.805
456 | 2.077 | 4.34 | 1.99 | 96 | 2.35 | 0.805 | 2.919255 | 0.711483 | 711.483
589 | 1.409 | 5.08 | 1.99 | 96 | 3.09 | 0.805 | 3.838509 | 0.3670696 | 367.0696
480 | 2.939 | 5.42 | 1.99 | 96 | 3.43 | 0.805 | 4.26087 | 0.6897653 | 689.7653
246 | 2.158 | 4.89 | 1.99 | 96 | 2.9 | 0.805 | 3.602484 | 0.599031 | 599.031
233 | 4.067 | 7.3 | 1.99 | 96 | 5.31 | 0.805 | 6.596273 | 0.6165603 | 616.5603
97 | 3.651 | 6.29 | 1.99 | 96 | 4.3 | 0.805 | 5.341615 | 0.6835012 | 683.5012
506 | 3.094 | 5.47 | 1.99 | 96 | 3.48 | 0.805 | 4.322981 | 0.7157098 | 715.7098
516 | 2.697 | 4.82 | 2.12 | 96 | 2.7 | 0.805 | 3.354037 | 0.8041056 | 804.1056
16 | 2.064 | 4.66 | 2.12 | 96 | 2.54 | 0.805 | 3.15528 | 0.6541417 | 654.1417
518 | 2.119 | 4.72 | 2.12 | 96 | 2.6 | 0.805 | 3.229814 | 0.656075 | 656.075
96 | 1.576 | 4.04 | 2.12 | 96 | 1.92 | 0.805 | 2.385093 | 0.6607708 | 660.7708
261 | 2.947 | 5.88 | 2.12 | 96 | 3.76 | 0.805 | 4.670807 | 0.6309402 | 630.9402
265 | 5.062 | 8.08 | 2.12 | 96 | 5.96 | 0.805 | 7.403727 | 0.6837097 | 683.7097
32 | 2.645 | 5.13 | 2.12 | 96 | 3.01 | 0.805 | 3.73913 | 0.7073837 | 707.3837
31 | 1.661 | 3.61 | 2.12 | 96 | 1.49 | 0.805 | 1.850932 | 0.8973859 | 897.3859
24 | 2.579 | 4.99 | 2.12 | 96 | 2.87 | 0.805 | 3.565217 | 0.723378 | 723.378
526 | 2.005 | 3.73 | 2.12 | 96 | 1.61 | 0.805 | 2 | 1.0025 | 1002.5
521 | 3.415 | 6.54 | 2.12 | 96 | 4.42 | 0.805 | 5.490683 | 0.6219627 | 621.9627
227 | 2.945 | 7.68 | 2.12 | 96 | 5.56 | 0.805 | 6.906832 | 0.4263894 | 426.3894
248 | 4.176 | 6.91 | 2.12 | 96 | 4.79 | 0.805 | 5.950311 | 0.7018121 | 701.8121
67 | 2.172 | 4.62 | 2.12 | 96 | 2.5 | 0.805 | 3.10559 | 0.699384 | 699.384
68 | 2.642 | 5.03 | 2.12 | 96 | 2.91 | 0.805 | 3.614907 | 0.7308625 | 730.8625
298 | 2.5 | 5.11 | 2.12 | 96 | 2.99 | 0.805 | 3.714286 | 0.6730769 | 673.0769
275 | 2.098 | 4.81 | 2.12 | 96 | 2.69 | 0.805 | 3.341615 | 0.6278401 | 627.8401
69 | 2.753 | 5.19 | 2.12 | 96 | 3.07 | 0.805 | 3.813665 | 0.7218779 | 721.8779
256 | 2.726 | 5.76 | 2.12 | 96 | 3.64 | 0.805 | 4.521739 | 0.6028654 | 602.8654
550 | 3.573 | 6.01 | 2.2 | 96 | 3.81 | 0.805 | 4.732919 | 0.7549252 | 754.9252
578 | 7.013 | 11.08 | 2.2 | 96 | 8.88 | 0.805 | 11.03106 | 0.6357506 | 635.7506
299 | 2.5 | 5.96 | 2.2 | 96 | 3.76 | 0.805 | 4.670807 | 0.5352394 | 535.2394
236 | 3.135 | 4.93 | 2.2 | 96 | 2.73 | 0.805 | 3.391304 | 0.9244231 | 924.4231
234 | 1.347 | 4.19 | 2.2 | 96 | 1.99 | 0.805 | 2.47205 | 0.544892 | 544.892
449 | 1.935 | 4.76 | 2.2 | 96 | 2.56 | 0.805 | 3.180124 | 0.6084668 | 608.4668
17 | 2.7 | 5.98 | 2.2 | 96 | 3.78 | 0.805 | 4.695652 | 0.575 | 575
585 | 3.43 | 6.22 | 2.2 | 96 | 4.02 | 0.805 | 4.993789 | 0.6868532 | 686.8532
590 | 3.807 | 6.61 | 2.2 | 96 | 4.41 | 0.805 | 5.478261 | 0.6949286 | 694.9286
266 | 2.775 | 5.36 | 2.2 | 96 | 3.16 | 0.805 | 3.925466 | 0.7069225 | 706.9225
28 | 2.569 | 5.13 | 2.2 | 96 | 2.93 | 0.805 | 3.639752 | 0.7058174 | 705.8174
55 | 2.65 | 5.84 | 2.2 | 96 | 3.64 | 0.805 | 4.521739 | 0.5860577 | 586.0577
551 | 2.999 | 4.84 | 2.2 | 96 | 2.64 | 0.805 | 3.279503 | 0.9144678 | 914.4678
26 | 2.702 | 5.67 | 2.2 | 96 | 3.47 | 0.805 | 4.310559 | 0.6268329 | 626.8329
295 | 2.56 | 5.99 | 2.2 | 96 | 3.79 | 0.805 | 4.708075 | 0.5437467 | 543.7467
29 | 4.457 | 7.33 | 2.2 | 96 | 5.13 | 0.805 | 6.372671 | 0.6993928 | 699.3928
599 | 3.701 | 6.64 | 2.2 | 96 | 4.44 | 0.805 | 5.515528 | 0.6710146 | 671.0146
56 | 4.318 | 5.11 | 2.2 | 96 | 2.91 | 0.805 | 3.614907 | 1.194498 | 1194.498
527 | 2.861 | 5.95 | 2.2 | 96 | 3.75 | 0.805 | 4.658385 | 0.6141613 | 614.1613
525 | 2.017 | 4.49 | 2.2 | 96 | 2.29 | 0.805 | 2.84472 | 0.7090328 | 709.0328
583 | 3.225 | 6.51 | 2.2 | 96 | 4.31 | 0.805 | 5.354037 | 0.6023492 | 602.3492
94 | 3.701 | 6.25 | 2.35 | 96 | 3.9 | 0.805 | 4.84472 | 0.7639244 | 763.9244
57 | 2.35 | 4.72 | 2.35 | 96 | 2.37 | 0.805 | 2.944099 | 0.7982068 | 798.2068
302 | 1.814 | 4.51 | 2.35 | 96 | 2.16 | 0.805 | 2.68323 | 0.6760509 | 676.0509
250 | 1.625 | 4.22 | 2.35 | 96 | 1.87 | 0.805 | 2.322981 | 0.6995321 | 699.5321
54 | 2.037 | 4.72 | 2.35 | 96 | 2.37 | 0.805 | 2.944099 | 0.6918924 | 691.8924
204 | 2.033 | 4.55 | 2.35 | 96 | 2.2 | 0.805 | 2.732919 | 0.7438932 | 743.8932
208 | 1.691 | 4.39 | 2.35 | 96 | 2.04 | 0.805 | 2.534161 | 0.6672819 | 667.2819
201 | 1.621 | 4.24 | 2.35 | 96 | 1.89 | 0.805 | 2.347826 | 0.6904259 | 690.4259
277 | 0.962 | 3.38 | 2.35 | 96 | 1.03 | 0.805 | 1.279503 | 0.7518544 | 751.8544
276 | 2.766 | 5.46 | 2.24 | 96 | 3.22 | 0.805 | 4 | 0.6915 | 691.5
52 | 1.564 | 4.24 | 2.24 | 96 | 2 | 0.805 | 2.484472 | 0.62951 | 629.51
504 | 2.37 | 4.96 | 2.24 | 96 | 2.72 | 0.805 | 3.378882 | 0.7014154 | 701.4154
50 | 1.219 | 3.86 | 2.24 | 96 | 1.62 | 0.805 | 2.012422 | 0.6057377 | 605.7377
468 | 2.371 | 5.12 | 2.24 | 96 | 2.88 | 0.805 | 3.57764 | 0.6627274 | 662.7274
278 | 2.139 | 4.66 | 2.24 | 96 | 2.42 | 0.805 | 3.006211 | 0.7115269 | 711.5269
483 | 3.013 | 5.57 | 2.24 | 96 | 3.33 | 0.805 | 4.136646 | 0.7283679 | 728.3679
482 | 3.458 | 5.91 | 2.24 | 96 | 3.67 | 0.805 | 4.559006 | 0.7584986 | 758.4986
561 | 8.255 | 11.23 | 2.24 | 96 | 8.99 | 0.805 | 11.1677 | 0.7391852 | 739.1852
95 | 4.261 | 7.15 | 2.24 | 96 | 4.91 | 0.805 | 6.099379 | 0.6985957 | 698.5957
21 | 2.941 | 5.59 | 2.24 | 96 | 3.35 | 0.805 | 4.161491 | 0.7067179 | 706.7179
282 | 1.487 | 4.14 | 2.24 | 96 | 1.9 | 0.805 | 2.360248 | 0.6300184 | 630.0184
500 | 4.002 | 6.53 | 2.24 | 96 | 4.29 | 0.805 | 5.329193 | 0.750958 | 750.958
453 | 2.047 | 4.74 | 2.24 | 96 | 2.5 | 0.805 | 3.10559 | 0.659134 | 659.134
263 | 3.442 | 5.58 | 2.25 | 96 | 3.33 | 0.805 | 4.136646 | 0.8320751 | 832.0751
259 | 2.672 | 5.79 | 2.25 | 96 | 3.54 | 0.805 | 4.397516 | 0.6076158 | 607.6158
258 | 1.529 | 4.42 | 2.25 | 96 | 2.17 | 0.805 | 2.695652 | 0.5672097 | 567.2097
216 | 1.995 | 4 | 2.25 | 96 | 1.75 | 0.805 | 2.173913 | 0.9177 | 917.7
217 | 2.026 | 4.59 | 2.25 | 96 | 2.34 | 0.805 | 2.906832 | 0.6969786 | 696.9786
243 | 2.78 | 5.44 | 2.25 | 96 | 3.19 | 0.805 | 3.962733 | 0.7015361 | 701.5361
563 | 3.58 | 7.02 | 2.25 | 96 | 4.77 | 0.805 | 5.925466 | 0.6041719 | 604.1719
221 | 2.667 | 4.93 | 2.25 | 96 | 2.68 | 0.805 | 3.329193 | 0.8010951 | 801.0951
305 | 2.376 | 5.29 | 2.25 | 96 | 3.04 | 0.805 | 3.776398 | 0.6291711 | 629.1711
311 | 1.244 | 3.57 | 2.25 | 96 | 1.32 | 0.805 | 1.639752 | 0.7586515 | 758.6515
538 | 3.509 | 6.08 | 2.25 | 96 | 3.83 | 0.805 | 4.757764 | 0.7375313 | 737.5313
537 | 2.855 | 5.45 | 2.25 | 96 | 3.2 | 0.805 | 3.975155 | 0.7182109375 | 718.2109375
513 | 2.303 | 4.97 | 2.36 | 98 | 2.61 | 0.805 | 3.242236 | 0.7103123 | 710.3123
503 | 1.484 | 3.89 | 2.36 | 98 | 1.53 | 0.805 | 1.900621 | 0.7807974 | 780.7974
238 | 3.17 | 6 | 2.36 | 98 | 3.64 | 0.805 | 4.521739 | 0.7010577 | 701.0577
215 | 2.395 | 4.63 | 2.36 | 98 | 2.27 | 0.805 | 2.819876 | 0.8493282 | 849.3282
245 | 3.315 | 5.55 | 2.36 | 98 | 3.19 | 0.805 | 3.962733 | 0.8365439 | 836.5439
301 | 2.153 | 5.92 | 2.36 | 98 | 3.56 | 0.805 | 4.42236 | 0.4868441 | 486.8441
199 | 2.03 | 5.94 | 2.36 | 98 | 3.58 | 0.805 | 4.447205 | 0.4564665 | 456.4665
274 | 2.349 | 5.65 | 2.36 | 98 | 3.29 | 0.805 | 4.086957 | 0.5747553 | 574.7553
450 | 1.893 | 4.8 | 2.36 | 98 | 2.44 | 0.805 | 3.031056 | 0.6245348 | 624.5348
231 | 3.585 | 6.54 | 2.36 | 98 | 4.18 | 0.805 | 5.192547 | 0.6904127 | 690.4127
596 | 3.764 | 6.75 | 2.04 | 98 | 4.71 | 0.805 | 5.850932 | 0.6433163 | 643.3163
249 | 3.704 | 10.17 | 2.04 | 98 | 8.13 | 0.805 | 10.09938 | 0.3667552 | 366.7552
587 | 2.891 | 6.49 | 2.04 | 98 | 4.45 | 0.805 | 5.52795 | 0.5229787 | 522.9787
593 | 2.788 | 5.63 | 2.04 | 98 | 3.59 | 0.805 | 4.459627 | 0.6251643 | 625.1643
597 | 2.311 | 5.1 | 2.04 | 98 | 3.06 | 0.805 | 3.801242 | 0.6079592 | 607.9592
584 | 2.12 | 4.74 | 2.04 | 98 | 2.7 | 0.805 | 3.354037 | 0.6320741 | 632.0741
583 | 2.761 | 6.12 | 2.04 | 98 | 4.08 | 0.805 | 5.068323 | 0.5447561 | 544.7561
586 | 3.586 | 6.38 | 2.04 | 98 | 4.34 | 0.805 | 5.391304 | 0.6651452 | 665.1452
591 | 2.175 | 5.11 | 2.04 | 98 | 3.07 | 0.805 | 3.813665 | 0.5703176 | 570.3176
560 | 2.557 | 5.71 | 2.04 | 98 | 3.67 | 0.805 | 4.559006 | 0.5608678 | 560.8678
239 | 4.606 | 6.01 | 2.22 | 98 | 3.79 | 0.805 | 4.708075 | 0.9783193 | 978.3193
260 | 3.961 | 6.78 | 2.22 | 98 | 4.56 | 0.805 | 5.664596 | 0.6992555 | 699.2555
594 | 4.379 | 7.01 | 2.22 | 98 | 4.79 | 0.805 | 5.950311 | 0.735928 | 735.928
219 | 4.31 | 7.36 | 2.22 | 98 | 5.14 | 0.805 | 6.385093 | 0.6750097 | 675.0097
218 | 6.042 | 8.96 | 2.22 | 98 | 6.74 | 0.805 | 8.372671 | 0.7216335 | 721.6335
262 | 2.574 | 4.82 | 2.22 | 98 | 2.6 | 0.805 | 3.229814 | 0.79695 | 796.95
220 | 3.593 | 6.28 | 2.22 | 98 | 4.06 | 0.805 | 5.043478 | 0.7124052 | 712.4052
232 | 5.374 | 8.87 | 2.22 | 98 | 6.65 | 0.805 | 8.26087 | 0.6505368 | 650.5368
270 | 2.434 | 5.24 | 2.22 | 98 | 3.02 | 0.805 | 3.751553 | 0.648798 | 648.798
254 | 3.494 | 6.42 | 2.22 | 98 | 4.2 | 0.805 | 5.217391 | 0.6696833 | 669.6833
27 | 2.508 | 5.06 | 2.22 | 98 | 2.84 | 0.805 | 3.52795 | 0.7108944 | 710.8944
19 | 2.37 | 5.38 | 2.22 | 98 | 3.16 | 0.805 | 3.925466 | 0.60375 | 603.75
306 | 1.743 | 4.64 | 2.22 | 98 | 2.42 | 0.805 | 3.006211 | 0.5797996 | 579.7996
272 | 3.36 | 6.44 | 2.41 | 98 | 4.03 | 0.805 | 5.006211 | 0.6711663 | 671.1663
211 | 2.168 | 5.31 | 2.41 | 98 | 2.9 | 0.805 | 3.602484 | 0.6018069 | 601.8069
106 | 3.117 | 5.54 | 2.41 | 98 | 3.13 | 0.805 | 3.888199 | 0.8016565 | 801.6565
292 | 5.196 | 8.1 | 2.41 | 98 | 5.69 | 0.805 | 7.068323 | 0.7351107 | 735.1107
20 | 5.14 | 7.36 | 2.41 | 98 | 4.95 | 0.805 | 6.149068 | 0.835899 | 835.899
93 | 3.797 | 6.91 | 2.41 | 98 | 4.5 | 0.805 | 5.590062 | 0.6792411 | 679.2411
33 | 1.742 | 4.5 | 2.41 | 98 | 2.09 | 0.805 | 2.596273 | 0.6709617 | 670.9617
520 | 2.268 | 5.31 | 2.41 | 98 | 2.9 | 0.805 | 3.602484 | 0.6295655 | 629.5655
49 | 2.243 | 5.37 | 2.41 | 98 | 2.96 | 0.805 | 3.677019 | 0.6100051 | 610.0051
58 | 3.264 | 6.585 | 2.41 | 98 | 4.175 | 0.805 | 5.186335 | 0.6293461 | 629.3461
108 | 1.665 | 4.67 | 2.41 | 98 | 2.26 | 0.805 | 2.807453 | 0.5930642 | 593.0642
107 | 3.851 | 7.32 | 2.41 | 98 | 4.91 | 0.805 | 6.099379 | 0.6313758 | 631.3758
34 | 3.533 | 5.71 | 2.41 | 98 | 3.3 | 0.805 | 4.099379 | 0.8618379 | 861.8379
51 | 3.528 | 6.81 | 2.41 | 98 | 4.4 | 0.805 | 5.465839 | 0.6454636 | 645.4636
200 | 1.176 | 3.8 | 2.41 | 98 | 1.39 | 0.805 | 1.726708 | 0.6810647 | 681.0647
205 | 2.551 | 5.58 | 2.41 | 98 | 3.17 | 0.805 | 3.937888 | 0.6478091 | 647.8091
519 | 3.242 | 6.28 | 2.41 | 98 | 3.87 | 0.805 | 4.807453 | 0.6743695 | 674.3695
35 | 1.832 | 4.75 | 2.41 | 98 | 2.34 | 0.805 | 2.906832 | 0.6302393 | 630.2393
202 | 3.317 | 6.43 | 2.41 | 98 | 4.02 | 0.805 | 4.993789 | 0.6642251 | 664.2251
206 | 2.753 | 5.89 | 2.41 | 98 | 3.48 | 0.805 | 4.322981 | 0.636829 | 636.829
207 | 3.051 | 6.02 | 2.41 | 98 | 3.61 | 0.805 | 4.484472 | 0.6803476 | 680.3476
203 | 3.028 | 6.03 | 2.41 | 98 | 3.62 | 0.805 | 4.496894 | 0.6733536 | 673.3536
592 | 2.109 | 4.83 | 2.41 | 98 | 2.42 | 0.805 | 3.006211 | 0.7015475 | 701.5475
485 | 3.468 | 6.13 | 2.36 | 98 | 3.77 | 0.805 | 4.68323 | 0.7405146 | 740.5146
473 | 2.641 | 5.23 | 2.36 | 98 | 2.87 | 0.805 | 3.565217 | 0.7407683 | 740.7683
595 | 2.061 | 4.7 | 2.36 | 98 | 2.34 | 0.805 | 2.906832 | 0.7090192 | 709.0192
23 | 2.929 | 5.74 | 2.36 | 98 | 3.38 | 0.805 | 4.198758 | 0.6975873 | 697.5873
209 | 6.647 | 9.07 | 2.36 | 98 | 6.71 | 0.805 | 8.335404 | 0.7974419 | 797.4419
18 | 5.423 | 8.57 | 2.36 | 98 | 6.21 | 0.805 | 7.714286 | 0.7029815 | 702.9815
547 | 3.523 | 7.33 | 2.36 | 98 | 4.97 | 0.805 | 6.173913 | 0.5706268 | 570.6268
581 | 4.713 | 8.576 | 2.36 | 98 | 6.216 | 0.805 | 7.721739 | 0.6103547 | 610.3547
264 | 4.753 | 8.04 | 2.36 | 98 | 5.68 | 0.805 | 7.055901 | 0.6736206 | 673.6206
460 | 3.178 | 5.59 | 2.36 | 98 | 3.23 | 0.805 | 4.012422 | 0.7920402 | 792.0402
566 | 3.825 | 7.47 | 2.36 | 98 | 5.11 | 0.805 | 6.347826 | 0.6025685 | 602.5685
86 | 6.732 | 10.04 | 2.36 | 98 | 7.68 | 0.805 | 9.540373 | 0.7056328125 | 705.6328125
562 | 4.699 | 7.81 | 2.36 | 98 | 5.45 | 0.805 | 6.770186 | 0.6940725 | 694.0725
489 | 6.024 | 10.42 | 2.36 | 98 | 8.06 | 0.805 | 10.01242 | 0.6016526 | 601.6526
580 | 4.965 | 8.42 | 2.36 | 98 | 6.06 | 0.805 | 7.52795 | 0.6595421 | 659.5421
92 | 4.762 | 7.91 | 2.36 | 98 | 5.55 | 0.805 | 6.89441 | 0.6907045 | 690.7045
512 | 9.887 | 16.3 | 2.36 | 98 | 13.94 | 0.805 | 17.31677 | 0.5709494 | 570.9494
570 | 4.804 | 10.32 | 2.36 | 98 | 7.96 | 0.805 | 9.888199 | 0.4858317 | 485.8317
291 | 3.762 | 7.03 | 2.36 | 98 | 4.67 | 0.805 | 5.801242 | 0.6484818 | 648.4818
511 | 3.582 | 6.67 | 2.36 | 98 | 4.31 | 0.805 | 5.354037 | 0.6690278 | 669.0278
509 | 5.274 | 8.4 | 2.36 | 98 | 6.04 | 0.805 | 7.503106 | 0.7029089 | 702.9089
548 | 2.525 | 5.59 | 2.36 | 98 | 3.23 | 0.805 | 4.012422 | 0.6292957 | 629.2957
576 | 4.936 | 8 | 2.36 | 98 | 5.64 | 0.805 | 7.006211 | 0.7045177 | 704.5177
448 | 3.84 | 7.14 | 2.36 | 98 | 4.78 | 0.805 | 5.937888 | 0.6466946 | 646.6946
252 | 3.92 | 7.15 | 2.36 | 98 | 4.79 | 0.805 | 5.950311 | 0.6587891 | 658.7891
541 | 4.961 | 8.28 | 2.47 | 98 | 5.81 | 0.805 | 7.217391 | 0.6873675 | 687.3675
572 | 2.042 | 4.83 | 2.47 | 98 | 2.36 | 0.805 | 2.931677 | 0.6965297 | 696.5297
271 | 7.435 | 10.52 | 2.47 | 98 | 8.05 | 0.805 | 10 | 0.7435 | 743.5
565 | 5.093 | 8.17 | 2.47 | 98 | 5.7 | 0.805 | 7.080745 | 0.7192746 | 719.2746
549 | 5.935 | 9.24 | 2.47 | 98 | 6.77 | 0.805 | 8.409938 | 0.7057127 | 705.7127
267 | 1.915 | 4.61 | 2.47 | 98 | 2.14 | 0.805 | 2.658385 | 0.7203621 | 720.3621
36 | 5.076 | 8.52 | 2.47 | 98 | 6.05 | 0.805 | 7.515528 | 0.6754017 | 675.4017
569 | 2.493 | 5.04 | 2.47 | 98 | 2.57 | 0.805 | 3.192547 | 0.7808813 | 780.8813
577 | 3.654 | 6.82 | 2.47 | 98 | 4.35 | 0.805 | 5.403727 | 0.6762 | 676.2
556 | 5.166 | 8.12 | 2.47 | 98 | 5.65 | 0.805 | 7.018634 | 0.7360407 | 736.0407
573 | 4.286 | 7.35 | 2.47 | 98 | 4.88 | 0.805 | 6.062112 | 0.7070143 | 707.0143
451 | 2.698 | 5.79 | 2.47 | 98 | 3.32 | 0.805 | 4.124224 | 0.6541837 | 654.1837
578 | 8.178 | 11.92 | 2.47 | 98 | 9.45 | 0.805 | 11.73913 | 0.6966444 | 696.6444
444 | 3.754 | 6.85 | 2.47 | 98 | 4.38 | 0.805 | 5.440994 | 0.6899475 | 689.9475
568 | 3.573 | 6.93 | 2.47 | 98 | 4.46 | 0.805 | 5.540373 | 0.6449025 | 644.9025
554 | 4.327 | 7.25 | 2.47 | 98 | 4.78 | 0.805 | 5.937888 | 0.7287103 | 728.7103
70 | 4.444 | 9.07 | 2.47 | 98 | 6.6 | 0.805 | 8.198758 | 0.5420333 | 542.0333
447 | 4.222 | 7.86 | 2.47 | 98 | 5.39 | 0.805 | 6.695652 | 0.6305584 | 630.5584
235 | 5.053 | 7.99 | 2.47 | 98 | 5.52 | 0.805 | 6.857143 | 0.7368958 | 736.8958
251 | 2.942 | 6.44 | 2.47 | 98 | 3.97 | 0.805 | 4.931677 | 0.5965516 | 596.5516
22 | 6.686 | 9.72 | 2.47 | 98 | 7.25 | 0.805 | 9.006211 | 0.7423766 | 742.3766
273 | 2.527 | 5.89 | 2.47 | 98 | 3.42 | 0.805 | 4.248447 | 0.5948056 | 594.8056
564 | 2.866 | 6.05 | 2.47 | 98 | 3.58 | 0.805 | 4.447205 | 0.6444497 | 644.4497
458 | 4.877 | 7.6 | 2.47 | 98 | 5.13 | 0.805 | 6.372671 | 0.7652992 | 765.2992
455 | 4.015 | 7.07 | 2.47 | 98 | 4.6 | 0.805 | 5.714286 | 0.702625 | 702.625
464 | 3.255 | 7.31 | 2.47 | 98 | 4.84 | 0.805 | 6.012422 | 0.5413791 | 541.3791
491 | 4.497 | 7.37 | 2.47 | 98 | 4.9 | 0.805 | 6.086957 | 0.7387929 | 738.7929
14 | 4.17 | 7.52 | 2.47 | 98 | 5.05 | 0.805 | 6.273292 | 0.6647228 | 664.7228
459 | 2.121 | 4.93 | 2.47 | 98 | 2.46 | 0.805 | 3.055901 | 0.6940671 | 694.0671
85 | 2.748 | 5.72 | 2.47 | 98 | 3.25 | 0.805 | 4.037267 | 0.6806585 | 680.6585
15 | 2020 | 5 | 2.47 | 98 | 2.53 | 0.805 | 3.142857 | 642.7273 | 642727.3
87 | 5.112 | 8.25 | 2.47 | 98 | 5.78 | 0.805 | 7.180124 | 0.7119654 | 711.9654
308 | 1.364 | 4.56 | 2.47 | 98 | 2.09 | 0.805 | 2.596273 | 0.5253684 | 525.3684
296 | 3.001 | 6 | 2.47 | 98 | 3.53 | 0.805 | 4.385093 | 0.684364 | 684.364
463 | 5.513 | 9.05 | 2.47 | 98 | 6.58 | 0.805 | 8.173913 | 0.6744628 | 674.4628
71 | 4.207 | 8.32 | 2.47 | 98 | 5.85 | 0.805 | 7.267081 | 0.578912 | 578.912
555 | 3.695 | 6.66 | 2.46 | 98 | 4.2 | 0.805 | 5.217391 | 0.7082083 | 708.2083
553 | 3.527 | 6.39 | 2.46 | 98 | 3.93 | 0.805 | 4.881988 | 0.7224517 | 722.4517
90 | 4.015 | 7.17 | 2.46 | 98 | 4.71 | 0.805 | 5.850932 | 0.6862155 | 686.2155
567 | 4.022 | 7.7 | 2.46 | 98 | 5.24 | 0.805 | 6.509317 | 0.6178836 | 617.8836
544 | 2.723 | 6.06 | 2.46 | 98 | 3.6 | 0.805 | 4.47205 | 0.6088931 | 608.8931
543 | 2.878 | 5.89 | 2.46 | 98 | 3.43 | 0.805 | 4.26087 | 0.675449 | 675.449
162 | 1.802 | 4.79 | 2.46 | 98 | 2.33 | 0.805 | 2.89441 | 0.6225794 | 622.5794
510 | 2.351 | 5.33 | 2.46 | 98 | 2.87 | 0.805 | 3.565217 | 0.6594268 | 659.4268
86 | 4.596 | 7.62 | 2.46 | 98 | 5.16 | 0.805 | 6.409938 | 0.7170116 | 717.0116
318 | 4.941 | 8.44 | 2.46 | 98 | 5.98 | 0.805 | 7.428571 | 0.6651346 | 665.1346
247 | 3.151 | 6.27 | 2.46 | 98 | 3.81 | 0.805 | 4.732919 | 0.6657625 | 665.7625
25 | 5.769 | 10.15 | 2.46 | 98 | 7.69 | 0.805 | 9.552795 | 0.603907 | 603.907
88 | 3.709 | 6.27 | 2.46 | 98 | 3.81 | 0.805 | 4.732919 | 0.7836601 | 783.6601
253 | 4.59 | 8.05 | 2.46 | 98 | 5.59 | 0.805 | 6.944099 | 0.6609928 | 660.9928
575 | 2.291 | 5.35 | 2.46 | 98 | 2.89 | 0.805 | 3.590062 | 0.6381505 | 638.1505
59 | 2.006 | 5.01 | 2.46 | 98 | 2.55 | 0.805 | 3.167702 | 0.6332667 | 633.2667
62 | 3.373 | 6.38 | 2.46 | 98 | 3.92 | 0.805 | 4.869565 | 0.6926696 | 692.6696
61 | 6.468 | 9.83 | 2.46 | 98 | 7.37 | 0.805 | 9.15528 | 0.7064776 | 706.4776
60 | 5.649 | 8.23 | 2.46 | 98 | 5.77 | 0.805 | 7.167702 | 0.7881187 | 788.1187
297 | 3.185 | 5.77 | 2.46 | 98 | 3.31 | 0.805 | 4.111801 | 0.7745997 | 774.5997
539 | 6.475 | 10.05 | 2.46 | 98 | 7.59 | 0.805 | 9.428571 | 0.6867424 | 686.7424
478 | 2.268 | 5.45 | 2.46 | 98 | 2.99 | 0.805 | 3.714286 | 0.6106154 | 610.6154
523 | 8.245 | 9.86 | 2.46 | 98 | 7.4 | 0.805 | 9.192547 | 0.8969223 | 896.9223
279 | 4.295 | 7.86 | 2.46 | 98 | 5.4 | 0.805 | 6.708075 | 0.6402731 | 640.2731
304 | 3.155 | 6.67 | 2.46 | 98 | 4.21 | 0.805 | 5.229814 | 0.603272 | 603.272
529 | 7.939 | 12.13 | 2.46 | 98 | 9.67 | 0.805 | 12.01242 | 0.6608992 | 660.8992
481 | 5.047 | 8.12 | 2.46 | 98 | 5.66 | 0.805 | 7.031056 | 0.7178154 | 717.8154
98 | 2.746 | 5.77 | 2.46 | 98 | 3.31 | 0.805 | 4.111801 | 0.6678338 | 667.8338
316 | 4.165 | 7.42 | 2.46 | 98 | 4.96 | 0.805 | 6.161491 | 0.6759728 | 675.9728
571 | 2.83 | 5.68 | 2.46 | 98 | 3.22 | 0.805 | 4 | 0.7075 | 707.5
540 | 2.757 | 5.87 | 2.46 | 98 | 3.41 | 0.805 | 4.236025 | 0.650846 | 650.846
461 | 2.243 | 5.09 | 2.46 | 98 | 2.63 | 0.805 | 3.267081 | 0.6865456 | 686.5456
303 | 1.884 | 4.63 | 2.46 | 98 | 2.17 | 0.805 | 2.695652 | 0.6989032 | 698.9032
490 | 3.765 | 7.3 | 2.46 | 98 | 4.84 | 0.805 | 6.012422 | 0.6262035 | 626.2035
457 | 2.22 | 5.32 | 2.49 | 98 | 2.83 | 0.805 | 3.515528 | 0.6314841 | 631.4841
557 | 4.865 | 7.91 | 2.49 | 98 | 5.42 | 0.805 | 6.732919 | 0.7225692 | 722.5692
307 | 3.37 | 5.98 | 2.49 | 98 | 3.49 | 0.805 | 4.335404 | 0.7773209 | 777.3209
64 | 5.437 | 8.27 | 2.49 | 98 | 5.78 | 0.805 | 7.180124 | 0.7572292 | 757.2292
293 | 3.29 | 6.34 | 2.49 | 98 | 3.85 | 0.805 | 4.782609 | 0.6879091 | 687.9091
300 | 3.605 | 6.94 | 2.49 | 98 | 4.45 | 0.805 | 5.52795 | 0.6521404 | 652.1404
461 | 1.708 | 4.42 | 2.49 | 98 | 1.93 | 0.805 | 2.397516 | 0.7124041 | 712.4041
294 | 5.157 | 8.24 | 2.49 | 98 | 5.75 | 0.805 | 7.142857 | 0.72198 | 721.98
466 | 4.494 | 8.02 | 2.49 | 98 | 5.53 | 0.805 | 6.869565 | 0.6541899 | 654.1899
452 | 2.563 | 5.5 | 2.49 | 98 | 3.01 | 0.805 | 3.73913 | 0.6854535 | 685.4535
534 | 2.97 | 7.11 | 2.49 | 98 | 4.62 | 0.805 | 5.73913 | 0.5175 | 517.5
545 | 1.698 | 4.58 | 2.49 | 98 | 2.09 | 0.805 | 2.596273 | 0.6540144 | 654.0144
574 | 4.266 | 7.72 | 2.49 | 98 | 5.23 | 0.805 | 6.496894 | 0.6566214 | 656.6214
546 | 4.906 | 8.55 | 2.49 | 98 | 6.06 | 0.805 | 7.52795 | 0.6517046 | 651.7046
517 | 3.987 | 7.57 | 2.49 | 98 | 5.08 | 0.805 | 6.310559 | 0.6317982 | 631.7982
91 | 4.938 | 8.61 | 2.52 | 98 | 6.09 | 0.805 | 7.565217 | 0.6527241 | 652.7241
63 | 5.358 | 8.5 | 2.52 | 98 | 5.98 | 0.805 | 7.428571 | 0.7212692 | 721.2692
524 | 3.416 | 9.57 | 2.52 | 98 | 7.05 | 0.805 | 8.757764 | 0.3900539 | 390.0539
532 | 2.555 | 5.93 | 2.52 | 98 | 3.41 | 0.805 | 4.236025 | 0.6031598 | 603.1598
531 | 2.279 | 5.15 | 2.52 | 98 | 2.63 | 0.805 | 3.267081 | 0.6975646 | 697.5646
522 | 3.89 | 5.09 | 2.52 | 98 | 2.57 | 0.805 | 3.192547 | 1.218463 | 1218.463
533 | 6.319 | 10.64 | 2.52 | 98 | 8.12 | 0.805 | 10.08696 | 0.6264526 | 626.4526
528 | 3.08 | 7.62 | 2.52 | 98 | 5.1 | 0.805 | 6.335404 | 0.4861569 | 486.1569
471 | 3.715 | 6.87 | 2.52 | 98 | 4.35 | 0.805 | 5.403727 | 0.6874885 | 687.4885
446 | 2.06 | 5.4 | 2.52 | 98 | 2.88 | 0.805 | 3.57764 | 0.5757986 | 575.7986
472 | 3.617 | 6.67 | 2.52 | 98 | 4.15 | 0.805 | 5.15528 | 0.7016108 | 701.6108
315 | 4.258 | 7.83 | 2.52 | 98 | 5.31 | 0.805 | 6.596273 | 0.645516 | 645.516
317 | 3.563 | 6.76 | 2.52 | 98 | 4.24 | 0.805 | 5.267081 | 0.6764658 | 676.4658
445 | 1.783 | 4.65 | 2.52 | 98 | 2.13 | 0.805 | 2.645963 | 0.6738568 | 673.8568
13 | 2.296 | 5.53 | 2.52 | 98 | 3.01 | 0.805 | 3.73913 | 0.6140465 | 614.0465
465 | 4.646 | 8.29 | 2.52 | 98 | 5.77 | 0.805 | 7.167702 | 0.6481854 | 648.1854
530 | 4.265 | 7.24 | 2.52 | 98 | 4.72 | 0.805 | 5.863354 | 0.7273994 | 727.3994
146 | 137.22 | 267 | 30.3 | 98 | 236.7 | 0.805 | 294.0373 | 0.4666755 | 466.6755
397 | 275.5 | 316.4 | 30.3 | 98 | 286.1 | 0.805 | 355.4037 | 0.7751748 | 775.1748
3 | 189.567 | 240.51 | 30.3 | 98 | 210.21 | 0.805 | 261.1304 | 0.7259476 | 725.9476
163 | 201.538 | 210.64 | 30.3 | 98 | 180.34 | 0.805 | 224.0248 | 0.8996234 | 899.6234
400 | 147.675 | 192.94 | 30.3 | 98 | 162.64 | 0.805 | 202.0373 | 0.7309295 | 730.9295
158 | 93.712 | 157.01 | 30.3 | 98 | 126.71 | 0.805 | 157.4037 | 0.5953607 | 595.3607
342 | 129.089 | 268.5 | 30.3 | 98 | 238.2 | 0.805 | 295.9006 | 0.436258 | 436.258
139 | 115.711 | 192.18 | 30.3 | 98 | 161.88 | 0.805 | 201.0932 | 0.5754099 | 575.4099
5 | 258.51 | 120.06 | 30.3 | 98 | 89.76 | 0.805 | 111.5031 | 2.318411 | 2318.411
2 | 114.166 | 234.25 | 30.3 | 98 | 203.95 | 0.805 | 253.354 | 0.4506184 | 450.6184
162 | 176.078 | 182.62 | 30.3 | 98 | 152.32 | 0.805 | 189.2174 | 0.9305593 | 930.5593
185 | 253.174 | 299.42 | 30.3 | 98 | 269.12 | 0.805 | 334.3106 | 0.7573018 | 757.3018
135 | 114.689 | 233.27 | 30.3 | 98 | 202.97 | 0.805 | 252.1366 | 0.4548684 | 454.8684
75 | 101.983 | 223.6 | 30.3 | 98 | 193.3 | 0.805 | 240.1242 | 0.4247093 | 424.7093
182 | 165.013 | 296.46 | 30.3 | 98 | 266.16 | 0.805 | 330.6335 | 0.4990812 | 499.0812
38 | 159.386 | 319.5 | 30.3 | 98 | 289.2 | 0.805 | 359.2547 | 0.4436574 | 443.6574
39 | 85.563 | 240.26 | 30.3 | 98 | 209.96 | 0.805 | 260.8199 | 0.328054 | 328.054
6 | 98.853 | 170.2 | 30.3 | 98 | 139.9 | 0.805 | 173.7888 | 0.568811 | 568.811
134 | 125.717 | 204.04 | 30.3 | 98 | 173.74 | 0.805 | 215.8261 | 0.5824921 | 582.4921
148 | 65.743 | 110.68 | 30.3 | 98 | 80.38 | 0.805 | 99.85093 | 0.6584115 | 658.4115
362 | 122.155 | 156.25 | 30.3 | 98 | 125.95 | 0.805 | 156.4596 | 0.7807445 | 780.7445
347 | 159.012 | 376.9 | 30.3 | 98 | 346.6 | 0.805 | 430.559 | 0.3693152 | 369.3152
381 | 228.569 | 244.36 | 26.14 | 98 | 218.22 | 0.805 | 271.0807 | 0.8431768 | 843.1768
37 | 98.838 | 171.44 | 26.14 | 98 | 145.3 | 0.805 | 180.4969 | 0.5475884 | 547.5884
364 | 309.71 | 357.69 | 26.14 | 98 | 331.55 | 0.805 | 411.8634 | 0.7519727 | 751.9727
149 | 360.822 | 426.5 | 26.14 | 98 | 400.36 | 0.805 | 497.3416 | 0.7255013 | 725.5013
123 | 98.304 | 167.28 | 26.14 | 98 | 141.14 | 0.805 | 175.3292 | 0.5606824 | 560.6824
363 | 178.63 | 213.3 | 26.14 | 98 | 187.16 | 0.805 | 232.4969 | 0.7683113 | 768.3113
160 | 69.269 | 112.88 | 26.14 | 98 | 86.74 | 0.805 | 107.7516 | 0.6428585 | 642.8585
170 | 97.29 | 200.05 | 26.14 | 98 | 173.91 | 0.805 | 216.0373 | 0.450339 | 450.339
171 | 106.817 | 202.48 | 26.14 | 98 | 176.34 | 0.805 | 219.0559 | 0.4876244 | 487.6244
122 | 103.503 | 218.33 | 26.14 | 98 | 192.19 | 0.805 | 238.7453 | 0.4335289 | 433.5289
345 | 131.801 | 160.89 | 26.14 | 98 | 134.75 | 0.805 | 167.3913 | 0.7873826 | 787.3826
73 | 170.33 | 296.8 | 26.14 | 98 | 270.66 | 0.805 | 336.2236 | 0.5065974 | 506.5974
113 | 213.581 | 190.5 | 2 | 98 | 188.5 | 0.805 | 234.1615 | 0.9121098 | 912.1098
78 | 175.518 | 210.5 | 2 | 98 | 208.5 | 0.805 | 259.0062 | 0.6776594 | 677.6594
161 | 172.03 | 209.7 | 2 | 98 | 207.7 | 0.805 | 258.0124 | 0.6667508 | 666.7508
113 | 315.226 | 314 | 2 | 98 | 312 | 0.805 | 387.5776 | 0.8133235 | 813.3235
137 | 225.205 | 240.63 | 2 | 98 | 238.63 | 0.805 | 296.4348 | 0.7597118 | 759.7118
121 | 155.844 | 231.2 | 2 | 98 | 229.2 | 0.805 | 284.7205 | 0.5473579 | 547.3579
184 | 56.267 | 190 | 2 | 98 | 188 | 0.805 | 233.5404 | 0.2409305 | 240.9305
399 | 191.062 | 197.2 | 2 | 98 | 195.2 | 0.805 | 242.4845 | 0.787935 | 787.935
396 | 127.996 | 443.3 | 2 | 98 | 441.3 | 0.805 | 548.1988 | 0.2334847 | 233.4847
150 | 115.24 | 137.68 | 2 | 98 | 135.68 | 0.805 | 168.5466 | 0.6837279 | 683.7279
41 | 208.83 | 210.4 | 2 | 98 | 208.4 | 0.805 | 258.882 | 0.806661 | 806.661
110 | 99.631 | 185.75 | 2 | 98 | 183.75 | 0.805 | 228.2609 | 0.4364787 | 436.4787
324 | 136.162 | 198.64 | 2 | 96 | 196.64 | 0.805 | 244.2733 | 0.5574166 | 557.4166
329 | 36.703 | 44 | 2 | 96 | 42 | 0.805 | 52.17391 | 0.7034742 | 703.4742
109 | 163.663 | 240.33 | 2 | 96 | 238.33 | 0.805 | 296.0621 | 0.5527995 | 552.7995
126 | 116.53 | 83.5 | 2 | 96 | 81.5 | 0.805 | 101.2422 | 1.151002 | 1151.002
151 | 91.52 | 145.88 | 2 | 96 | 143.88 | 0.805 | 178.7329 | 0.5120489 | 512.0489
361 | 149.927 | 210.98 | 2 | 96 | 208.98 | 0.805 | 259.6025 | 0.5775253 | 577.5253
398 | 59.739 | 145.62 | 25.03 | 96 | 120.59 | 0.805 | 149.8012 | 0.3987884 | 398.7884
9 | 66.824 | 203.45 | 2 | 96 | 201.45 | 0.805 | 250.2484 | 0.2670306 | 267.0306
186 | 166.572 | 179.3 | 2 | 96 | 177.3 | 0.805 | 220.2484 | 0.7562914 | 756.2914
383 | 98.645 | 319.47 | 25.03 | 96 | 294.44 | 0.805 | 365.764 | 0.2696958 | 269.6958
74 | 105.927 | 221.41 | 25.03 | 96 | 196.38 | 0.805 | 243.9503 | 0.4342155 | 434.2155
175 | 162.385 | 219.3 | 25.03 | 96 | 194.27 | 0.805 | 241.3292 | 0.6728776 | 672.8776
343 | 145.883 | 217.26 | 25.03 | 96 | 192.23 | 0.805 | 238.795 | 0.610913 | 610.913
365 | 99.296 | 121.15 | 25.03 | 96 | 96.12 | 0.805 | 119.4037 | 0.8315988 | 831.5988
378 | 108.885 | 226.23 | 25.03 | 96 | 201.2 | 0.805 | 249.9379 | 0.4356482 | 435.6482
77 | 208.439 | 237.21 | 25.03 | 96 | 212.18 | 0.805 | 263.5776 | 0.7908068 | 790.8068
136 | 64.671 | 158.21 | 27.32 | 96 | 130.89 | 0.805 | 162.5963 | 0.3977397 | 397.7397
382 | 194.313 | 236.87 | 25.03 | 96 | 211.84 | 0.805 | 263.1553 | 0.7383967 | 738.3967
401 | 34.241 | 102.91 | 25.03 | 96 | 77.88 | 0.805 | 96.74534 | 0.3539292 | 353.9292
1 | 137.929 | 217.32 | 25.03 | 96 | 192.29 | 0.805 | 238.8696 | 0.5774239 | 577.4239
147 | 136.647 | 265.12 | 25.03 | 96 | 240.09 | 0.805 | 298.2484 | 0.458165 | 458.165
138 | 178.546 | 191.23 | 25.03 | 96 | 166.2 | 0.805 | 206.4596 | 0.8647986 | 864.7986
125 | 142.261 | 186.03 | 25.03 | 96 | 161 | 0.805 | 200 | 0.711305 | 711.305
114 | 86.467 | 94.84 | 25.03 | 96 | 69.81 | 0.805 | 86.7205 | 0.9970769 | 997.0769
360 | 149.93 | 262.43 | 25.03 | 96 | 237.4 | 0.805 | 294.9068 | 0.5083979 | 508.3979
159 | 144.08 | 287.94 | 25.03 | 96 | 262.91 | 0.805 | 326.5963 | 0.4411563 | 441.1563
9 | 69.737 | 166.92 | 25.03 | 96 | 141.89 | 0.805 | 176.2609 | 0.3956465 | 395.6465
344 | 45.913 | 79.29 | 25.03 | 96 | 54.26 | 0.805 | 67.40373 | 0.6811641 | 681.1641
111 | 101.736 | 206.81 | 25.03 | 96 | 181.78 | 0.805 | 225.8137 | 0.4505308 | 450.5308
326 | 82.172 | 136.63 | 25.03 | 96 | 111.6 | 0.805 | 138.6335 | 0.5927281 | 592.7281
380 | 113.164 | 146.09 | 25.03 | 96 | 121.06 | 0.805 | 150.3851 | 0.7524948 | 752.4948
379 | 183.325 | 279.98 | 25.03 | 96 | 254.95 | 0.805 | 316.7081 | 0.5788454 | 578.8454
183 | 119.329 | 525.38 | 25.03 | 96 | 500.35 | 0.805 | 621.5528 | 0.1919853 | 191.9853
40 | 237.032 | 639.72 | 33.78 | 96 | 605.94 | 0.805 | 752.7205 | 0.3149004 | 314.9004
327 | 212.459 | 244.6 | 25.03 | 96 | 219.57 | 0.805 | 272.7578 | 0.7789292 | 778.9292
187 | 167.29 | 213.03 | 25.03 | 96 | 188 | 0.805 | 233.5404 | 0.7163215 | 716.3215
493 | 1.674 | 23.03 | 21.67 | 96 | 1.36 | 0.805 | 1.689441 | 0.9908603 | 990.8603
102 | 4.272 | 7.73 | 3.59 | 96 | 4.14 | 0.805 | 5.142857 | 0.8306667 | 830.6667
474 | 3.38 | 6.4 | 3.59 | 96 | 2.81 | 0.805 | 3.490683 | 0.9682918 | 968.2918
486 | 5.96 | 8.51 | 3.59 | 96 | 4.92 | 0.805 | 6.111801 | 0.9751626 | 975.1626
499 | 4.347 | 7.68 | 3.59 | 96 | 4.09 | 0.805 | 5.080745 | 0.8555831 | 855.5831
559 | 5.05 | 8.18 | 3.59 | 96 | 4.59 | 0.805 | 5.701863 | 0.8856754 | 885.6754
558 | 3.825 | 6.68 | 3.59 | 96 | 3.09 | 0.805 | 3.838509 | 0.9964806 | 996.4806
286 | 2.552 | 4.89 |  | 96 |  | 0.805
495 | 3.302 | 6.28 |  | 96 |  | 0.805
284 | 2.491 | 4.76 | 3,59 or 2,76 idk sorry | 96 |  | 0.805
287 | 2.373 | 4.31 |  | 96 |  | 0.805
289 | 1.522 | 4.4 |  | 96 |  | 0.805
505 | 2.036 | 4.69 |  | 96 |  | 0.805
494 | 4.312 | 7.8 |  | 96 |  | 0.805
105 | 1.59 | 3.92 | 2.76 | 96 | 1.16 | 0.805 | 1.440994 | 1.103405 | 1103.405
285 | 1.974 | 2.98 | 2.76 | 96 | 0.22 | 0.805 | 0.2732919 | 7.223045 | 7223.045
283 | 3.917 | 6.26 | 2.76 | 96 | 3.5 | 0.805 | 4.347826 | 0.90091 | 900.91
103 | 4.25 | 7.67 | 2.76 | 96 | 4.91 | 0.805 | 6.099379 | 0.6967923 | 696.7923
288 | 6.12 | 9.25 | 2.76 | 96 | 6.49 | 0.805 | 8.062112 | 0.7591063 | 759.1063
492 | 3.724 | 7.27 | 2.76 | 96 | 4.51 | 0.805 | 5.602484 | 0.6647051 | 664.7051
280 | 5.273 | 7.74 | 2.76 | 96 | 4.98 | 0.805 | 6.186335 | 0.8523624 | 852.3624
101 | 4.793 | 7.7 | 2.76 | 96 | 4.94 | 0.805 | 6.136646 | 0.7810455 | 781.0455
99 | 3.674 | 6.82 | 2.76 | 96 | 4.06 | 0.805 | 5.043478 | 0.7284655 | 728.4655
104 | 3.887 | 7.16 | 2.76 | 96 | 4.4 | 0.805 | 5.465839 | 0.7111443 | 711.1443
100 | 1.722 | 2.66 | 2.76 | 96 | -0.1 | 0.805
470 | 3.491 | 7.85 | 2.76 | 96 | 5.09 | 0.805 | 6.322981 | 0.552113 | 552.113
497 | 3.77 | 7.26 | 2.76 | 96 | 4.5 | 0.805 | 5.590062 | 0.6744111 | 674.4111
281 | 2.819 | 5.84 | 2.76 | 96 | 3.08 | 0.805 | 3.826087 | 0.7367841 | 736.7841
498 | 2.802 | 5.94 | 2.76 | 96 | 3.18 | 0.805 | 3.950311 | 0.7093113 | 709.3113
469 | 3.684 | 7.19 | 2.76 | 96 | 4.43 | 0.805 | 5.503106 | 0.6694402 | 669.4402
475 | 4.135 | 7.01 | 2.76 | 96 | 4.25 | 0.805 | 5.279503 | 0.7832176 | 783.2176
76 | 178.61 | 220.28 | 26.33 | 96 | 193.95 | 0.805 | 240.9317 | 0.7413305 | 741.3305
174 | 140.678 | 191.91 | 26.33 | 96 | 165.58 | 0.805 | 205.6894 | 0.683934 | 683.934
325 | 147.788 | 246.5 | 26.33 | 96 | 220.17 | 0.805 | 273.5031 | 0.5403522 | 540.3522
4 | 229.307 | 243.08 | 4 | 96 | 239.08 | 0.805 | 296.9938 | 0.7720936 | 772.0936
142 | 33.88 | 104.45 | 24.45 | 96 | 80 | 0.805 | 99.37888 | 0.3409175 | 340.9175
367 | 63.104 | 123.11 | 24.45 | 96 | 98.66 | 0.805 | 122.559 | 0.5148867 | 514.8867
413 | 29.69 | 63.32 | 24.45 | 96 | 38.87 | 0.805 | 48.28571 | 0.6148817 | 614.8817
338 | 65.089 | 97 | 24.45 | 96 | 72.55 | 0.805 | 90.12422 | 0.7222143 | 722.2143
129 | 25.735 | 45.83 | 24.45 | 96 | 21.38 | 0.805 | 26.55901 | 0.9689745 | 968.9745
369 | 33.744 | 84.64 | 24.45 | 96 | 60.19 | 0.805 | 74.77019 | 0.4513029 | 451.3029
84 | 87.436 | 95 | 24.45 | 96 | 70.55 | 0.805 | 87.63975 | 0.9976751 | 997.6751
372 | 62.576 | 92.61 | 24.45 | 96 | 68.16 | 0.805 | 84.67081 | 0.7390505 | 739.0505
409 | 72.874 | 103.86 | 24.45 | 96 | 79.41 | 0.805 | 98.64596 | 0.7387429 | 738.7429
176 | 59.333 | 124.44 | 24.45 | 96 | 99.99 | 0.805 | 124.2112 | 0.4776784 | 477.6784
45 | 39.445 | 66.17 | 32.57 | 96 | 33.6 | 0.805 | 41.73913 | 0.9450365 | 945.0365
384 | 58.869 | 96.63 | 24.45 | 96 | 72.18 | 0.805 | 89.6646 | 0.6565468 | 656.5468
356 | 71.362 | 107.81 | 0 | 96 | 107.81 | 0.805 | 133.9255 | 0.5328486 | 532.8486
412 | 20.301 | 58.38 | 0 | 96 | 58.38 | 0.805 | 72.52174 | 0.2799299 | 279.9299
346 | 178.596 | 197.7 | 26.93 | 96 | 170.77 | 0.805 | 212.1366 | 0.8418913 | 841.8913
377 | 15.791 | 18.2 | 0 | 96 | 18.2 | 0.805 | 22.6087 | 0.6984481 | 698.4481
115 | 61.505 | 88.13 | 0 | 96 | 88.13 | 0.805 | 109.4783 | 0.561801 | 561.801
157 | 61.748 | 70.01 | 0 | 96 | 70.01 | 0.805 | 86.96894 | 0.7100006 | 710.0006
166 | 35.164 | 41.4 | 0 | 96 | 41.4 | 0.805 | 51.42857 | 0.6837444 | 683.7444
44 | 29.935 | 39.32 | 0 | 96 | 39.32 | 0.805 | 48.84472
12 | 66.978 | 104.25 | 0 | 96 | 104.25 | 0.805 | 129.5031
153 | 37.979 | 52.11 | 0 | 96 | 52.11 | 0.805 | 64.73292 | 0.586703 | 586.703
394 | 38.467 | 42.57 | 0 | 96 | 42.57 | 0.805 | 52.88199 | 0.7274121 | 727.4121
371 | 41.666 | 86.43 | 0 | 96 | 86.43 | 0.805 | 107.3665 | 0.3880728 | 388.0728
375 | 59.702 | 98.8 | 27.1 | 96 | 71.7 | 0.805 | 89.06832 | 0.6702944 | 670.2944
370 | 18.103 | 85.88 | 27.1 | 96 | 58.78 | 0.805 | 73.01863 | 0.247923 | 247.923
734 | 37.29 | 69.62 | 27.1 | 96 | 42.52 | 0.805 | 52.81988 | 0.7059842 | 705.9842
408 | 82.193 | 113.49 | 27.1 | 96 | 86.39 | 0.805 | 107.3168 | 0.7658915 | 765.8915
352 | 27.774 | 73.3 | 27.1 | 96 | 46.2 | 0.805 | 57.3913 | 0.4839409 | 483.9409
155 | 79.265 | 119.01 | 27.1 | 96 | 91.91 | 0.805 | 114.1739 | 0.6942479 | 694.2479
127 | 74.136 | 145.72 | 27.1 | 96 | 118.62 | 0.805 | 147.354 | 0.5031148 | 503.1148
130 | 68.714 | 99.2 | 27.1 | 96 | 72.1 | 0.805 | 89.56522 | 0.7671951 | 767.1951
389 | 21.827 | 58.97 | 27.1 | 96 | 31.87 | 0.805 | 39.59006 | 0.5513252 | 551.3252
403 | 84.204 | 129.2 | 27.1 | 96 | 102.1 | 0.805 | 126.8323 | 0.6639003 | 663.9003
145 | 70.632 | 116.7 | 27.3 | 96 | 89.4 | 0.805 | 111.0559 | 0.636004 | 636.004
393 | 57.256 | 90.9 | 27.3 | 96 | 63.6 | 0.805 | 79.00621 | 0.7247025 | 724.7025
168 | 65.883 | 104.54 | 27.3 | 96 | 77.24 | 0.805 | 95.95031 | 0.6866367 | 686.6367
167 | 94.881 | 128.34 | 27.3 | 96 | 101.04 | 0.805 | 125.5155 | 0.7559304 | 755.9304
348 | 44.202 | 102.38 | 27.3 | 96 | 75.08 | 0.805 | 93.26708 | 0.4739293 | 473.9293
404 | 41.724 | 89.26 | 27.3 | 96 | 61.96 | 0.805 | 76.96894 | 0.5420888 | 542.0888
387 | 55.749 | 106.96 | 27.3 | 96 | 79.66 | 0.805 | 98.95652 | 0.5633686 | 563.3686
140 | 64.354 | 132.01 | 27.3 | 96 | 104.71 | 0.805 | 130.0745 | 0.4947471 | 494.7471
354 | 72.995 | 103.44 | 27.3 | 96 | 76.14 | 0.805 | 94.58385 | 0.7717491 | 771.7491
180 | 100.248 | 144.86 | 27.3 | 96 | 117.56 | 0.805 | 146.0373 | 0.6864549 | 686.4549
188 | 62.976 | 126.16 | 26.72 | 96 | 99.44 | 0.805 | 123.528 | 0.5098117 | 509.8117
374 | 76.871 | 112.5 | 26.72 | 96 | 85.78 | 0.805 | 106.559 | 0.7213937 | 721.3937
128 | 72.612 | 163.22 | 26.72 | 96 | 136.5 | 0.805 | 169.5652 | 0.4282246 | 428.2246
350 | 63.537 | 116.07 | 26.72 | 96 | 89.35 | 0.805 | 110.9938 | 0.5724374 | 572.4374
410 | 82.901 | 117.02 | 26.72 | 96 | 90.3 | 0.805 | 112.1739 | 0.7390399 | 739.0399
391 | 93.505 | 126.77 | 26.72 | 96 | 100.05 | 0.805 | 124.2857 | 0.7523391 | 752.3391
386 | 83.96 | 144.11 | 26.72 | 96 | 117.39 | 0.805 | 145.8261 | 0.5757543 | 575.7543
358 | 30.266 | 60.52 | 26.72 | 96 | 33.8 | 0.805 | 41.98758 | 0.7208322 | 720.8322
124 | 106.652 | 144.67 | 26.72 | 96 | 117.95 | 0.805 | 146.5217 | 0.727892 | 727.892
48 | 41.705 | 92.35 | 26.72 | 96 | 65.63 | 0.805 | 81.52795 | 0.5115424 | 511.5424
411 | 55.76 | 85.8 | 25.77 | 99 | 60.03 | 0.7896 | 76.02584 | 0.7334349 | 733.4349
335 | 37.492 | 113 | 25.77 | 99 | 87.23 | 0.7896 | 110.4737 | 0.339375 | 339.375
143 | 70.741 | 103.89 | 25.77 | 99 | 78.12 | 0.7896 | 98.93617 | 0.7150166 | 715.0166
172 | 98.063 | 134.22 | 25.77 | 99 | 108.45 | 0.7896 | 137.348 | 0.7139746 | 713.9746
193 | 28.137 | 63.33 | 25.77 | 99 | 37.56 | 0.7896 | 47.56839 | 0.5915063 | 591.5063
388 | 43.52 | 115.9 | 25.77 | 99 | 90.13 | 0.7896 | 114.1464 | 0.3812648 | 381.2648
406 | 64.265 | 152.62 | 25.77 | 99 | 126.85 | 0.7896 | 160.651 | 0.4000287 | 400.0287
192 | 39.05 | 70.83 | 26.6 | 99 | 44.23 | 0.7896 | 56.0157 | 0.6971259 | 697.1259
337 | 96.412 | 183.83 | 32.23 | 99 | 151.6 | 0.7896 | 191.9959 | 0.5021564 | 502.1564
120 | 57.634 | 92.2 | 26.6 | 99 | 65.6 | 0.7896 | 83.08004 | 0.6937166 | 693.7166
82 | 61.915 | 91.34 | 26.6 | 99 | 64.74 | 0.7896 | 81.99088 | 0.7551449 | 755.1449
133 | 63.064 | 96.47 | 26.6 | 99 | 69.87 | 0.7896 | 88.48784 | 0.7126855 | 712.6855
359 | 28.419 | 63.94 | 26.6 | 99 | 37.34 | 0.7896 | 47.28977 | 0.6009545 | 600.9545
11 | 43.389 | 79.64 | 26.6 | 99 | 53.04 | 0.7896 | 67.17325 | 0.6459267 | 645.9267
373 | 62.601 | 92.3 | 26.6 | 99 | 65.7 | 0.7896 | 83.20669 | 0.7523554 | 752.3554
156 | 75.674 | 100.55 | 26.6 | 99 | 73.95 | 0.7896 | 93.65502 | 0.808008 | 808.008
330 | 62.869 | 119.21 | 26.6 | 99 | 92.61 | 0.7896 | 117.2872 | 0.5360259 | 536.0259
341 | 48.824 | 81.44 | 26.6 | 99 | 54.84 | 0.7896 | 69.45289 | 0.7029801 | 702.9801
46 | 52.89 | 83.9 | 26.6 | 99 | 57.3 | 0.7896 | 72.56839 | 0.7288297 | 728.8297
165 | 62.969 | 118.63 | 26.6 | 99 | 92.03 | 0.7896 | 116.5527 | 0.5402621 | 540.2621
334 | 38.492 | 79.35 | 26.6 | 99 | 52.75 | 0.7896 | 66.80598 | 0.576176 | 576.176
336 | 108.269 | 145.16 | 26.6 | 99 | 118.56 | 0.7896 | 150.152 | 0.7210628 | 721.0628
366 | 55.988 | 114.6 | 26.36 | 99 | 88.24 | 0.7896 | 111.7528 | 0.5009987 | 500.9987
144 | 57.08 | 85.87 | 26.36 | 99 | 59.51 | 0.7896 | 75.36727 | 0.7573579 | 757.3579
189 | 41.159 | 86.21 | 26.36 | 99 | 59.85 | 0.7896 | 75.79787 | 0.54301 | 543.01
141 | 50.258 | 102.54 | 25.83 | 99 | 76.71 | 0.7896 | 97.15046 | 0.5173213 | 517.3213
83 | 64.43 | 95.64 | 25.83 | 99 | 69.81 | 0.7896 | 88.41185 | 0.7287484 | 728.7484
154 | 35.469 | 98.36 | 26.35 | 99 | 72.01 | 0.7896 | 91.19807 | 0.3889227 | 388.9227
351 | 40.046 | 95.83 | 26.35 | 99 | 69.48 | 0.7896 | 87.99392 | 0.4550996 | 455.0996
43 | 38.357 | 81.47 | 26.35 | 99 | 55.12 | 0.7896 | 69.8075 | 0.5494682 | 549.4682
333 | 69.396 | 113.7 | 26.35 | 99 | 87.35 | 0.7896 | 110.6256 | 0.6273049 | 627.3049
118 | 101.514 | 130.45 | 26.35 | 99 | 104.1 | 0.7896 | 131.8389 | 0.7699852 | 769.9852
339 | 85.109 | 123.95 | 26.35 | 99 | 97.6 | 0.7896 | 123.6069 | 0.6885458 | 688.5458
353 | 38.274 | 88.39 | 26.35 | 99 | 62.04 | 0.7896 | 78.57143 | 0.4871236 | 487.1236
368 | 71.98 | 121.2 | 26.35 | 99 | 94.85 | 0.7896 | 120.1241 | 0.5992136 | 599.2136
81 | 38.429 | 68.04 | 32.14 | 99 | 35.9 | 0.7896 | 45.46606 | 0.8452239 | 845.2239
117 | 31.298 | 111.16 | 26.35 | 99 | 84.81 | 0.7896 | 107.4088 | 0.2913914 | 291.3914
8 | 64.764 | 140.33 | 26.35 | 99 | 113.98 | 0.7896 | 144.3516 | 0.4486546 | 448.6546
131 | 52.325 | 82.03 | 26.35 | 99 | 55.68 | 0.7896 | 70.51672 | 0.7420226 | 742.0226
402 | 74.215 | 140.13 | 26.35 | 99 | 113.78 | 0.7896 | 144.0983 | 0.5150304 | 515.0304
331 | 76.856 | 139.72 | 26.35 | 99 | 113.37 | 0.7896 | 143.579 | 0.5352871 | 535.2871
390 | 81.464 | 110.65 | 33.13 | 99 | 77.52 | 0.7896 | 98.17629 | 0.8297726 | 829.7726
385 | 52.215 | 113.43 | 26.35 | 99 | 87.08 | 0.7896 | 110.2837 | 0.4734608 | 473.4608
80 | 57.517 | 132.08 | 26.35 | 99 | 105.73 | 0.7896 | 133.9032 | 0.4295415 | 429.5415
169 | 26.233 | 65.58 | 26.35 | 99 | 39.23 | 0.7896 | 49.68338 | 0.5280035 | 528.0035
119 | 49.644 | 86.4 | 26.35 | 99 | 60.05 | 0.7896 | 76.05117 | 0.6527711 | 652.7711
405 | 53.181 | 118.65 | 26.82 | 99 | 91.83 | 0.7896 | 116.2994 | 0.4572767 | 457.2767
181 | 26.556 | 61.74 | 26.82 | 99 | 34.92 | 0.7896 | 44.22492 | 0.6004759 | 600.4759
395 | 28.868 | 64.52 | 26.82 | 99 | 37.7 | 0.7896 | 47.74569 | 0.60462 | 604.62
79 | 79.948 | 153.2 | 26.82 | 99 | 126.38 | 0.7896 | 160.0557 | 0.499501 | 499.501
132 | 33.258 | 60.93 | 26.82 | 99 | 34.11 | 0.7896 | 43.19909 | 0.7698774 | 769.8774
349 | 66.473 | 141.82 | 26.82 | 99 | 115 | 0.7896 | 145.6434 | 0.4564094 | 456.4094
357 | 82.927 | 115.54 | 26.82 | 99 | 88.72 | 0.7896 | 112.3607 | 0.7380428 | 738.0428
47 | 49.645 | 80.39 | 26.82 | 99 | 53.57 | 0.7896 | 67.84448 | 0.7317471 | 731.7471
355 | 115.164 | 141.54 | 26.82 | 99 | 114.72 | 0.7896 | 145.2888 | 0.792656 | 792.656
152 | 55.148 | 99.52 | 26.82 | 99 | 72.7 | 0.7896 | 92.07194 | 0.5989664 | 598.9664
191 | 91.532 | 121.66 | 26.43 | 96 | 95.23 | 0.805 | 118.2981 | 0.77374 | 773.74
332 | 34.247 | 80.45 | 26.43 | 96 | 54.02 | 0.805 | 67.10559 | 0.510345 | 510.345
116 | 51.046 | 121.67 | 26.43 | 96 | 95.24 | 0.805 | 118.3106 | 0.4314577 | 431.4577
190 | 29.049 | 63.2 | 34.08 | 96 | 29.12 | 0.805 | 36.17391 | 0.8030373 | 803.0373
178 | 57.35 | 117.41 | 26.41 | 96 | 91 | 0.805 | 113.0435 | 0.5073269 | 507.3269
427 | 49.307 | 88.66 | 26.41 | 96 | 62.25 | 0.805 | 77.32919 | 0.6376247 | 637.6247
164 | 57.195 | 133.34 | 26.41 | 96 | 106.93 | 0.805 | 132.8323 | 0.4305805 | 430.5805
177 | 31.415 | 77.76 | 26.41 | 96 | 51.35 | 0.805 | 63.78882 | 0.4924844 | 492.4844
376 | 54.174 | 92.4 | 26.41 | 96 | 65.99 | 0.805 | 81.97516 | 0.6608588 | 660.8588
7 | 43.022 | 109.59 | 26.41 | 96 | 83.18 | 0.805 | 103.3292 | 0.4163586 | 416.3586
407 | 23.637 | 78.77 | 26.41 | 96 | 52.36 | 0.805 | 65.04348 | 0.3634031 | 363.4031
392 | 54.948 | 89.54 | 26.41 | 96 | 63.13 | 0.805 | 78.42236 | 0.7006675 | 700.6675